## Sheet1
NCR # | Issue | Topic | Disc
Q321002614-1 | 88 | 4 | METHODS* IT IS NECESSARY TO MEASURE THE THICKNESS OF THE SKIN TO GET THE ACTUAL MEASUREMENT BEFORE IT IS POLISHED. SEE ATTCHS FOR LOCATION
Q321002625-1 | 88 | 4 | METHODS* SLAT ASSY, NO.2 (LH) (GM128_`1012_`18) IS NECESSARY TO MEASURE SKIN GM124_`1601_`12 TO OBTAIN REAL THKS BEFORE POLISH PROCESS. SEE ATTCHS FOR LOCATION
Q321002682-1 | 88 | 4 | METHODS* SLAT #3 GM128_`1013_`15 LOCATION: SPART DATUM BTW RIB 1 TO 18 SIDE L/H AFTER POLISHING PROCESS (GRID 2000) ON SKIN GM124_`1701_`11, EXIST LOW THICKNESS SUSPECTED SEE ATTCHS FOR LOCATION
Q321002797-1 | 88 | 4 | METHODS* SLAT #3 GM128_`1013_`15 LOCATION: SPART DATUM BTW RIB 1 TO 18 SIDE L/H AFTER POLISHING PROCESS (GRID 2000) ON SKIN GM124_`1701_`11, EXIST LOW THICKNESS SUSPECTED SEE ATTCHS FOR LOCATION
Q321002948-1 | 88 | 4 | METHODS* SLAT #1 GM128_`1011_`21 LOCATION: SPART DATUM BTW RIB 1 TO 14 SIDE L/H AFTER POLISHING PROCESS (GRIT 2000) ON SKIN GM124_`1501_`11, EXIST LOW THICKNESS SUSPECTED. SEE ATTCHS FOR LOCATION
Q321003021-1 | 88 | 4 | METHODS* SLAT #1 GM128_`1011_`21 QTY (1) SKIN, OUTER, SLAT #1 (LH) (GM124_`1501_`11) SHOULD BE MEASURED TO OBTAIN REAL THKS BEFORE POLISH PROCESS. SEE ATTCHS FOR LOCATION
Q321003371-1 | 58 | 1 | METHODS* WAS INSTALLED FILLET SEALING N383_`8345 IN LIEU N383_`0843 AS PER BAPS 157_`032 DETAIL AS FOLLOWS: AFFECTED DRW GM128_`1501 SPEC S/B: RTV133 SPEC IS: AMS3276 PARTS AFFECTED FITTING ASSY (GM128_`1570_`23) RIB 4 FITTING ASSY (GM128_`1573_`15) RIB 5 FITTING, SPIGOT (GM128_`1571_`23) RIB 8 FITTING ASSY (GM128_`1574_`11) RIB 11 FITTING (GM128_`1572_`15) RIB 12 FITTING ASSY (GM128_`1572_`13 ) FITTING ASSY, NO. 2 (GM128_`1574_`9) FITTING ASSY, NO. 1 (GM128_`1573_`13) FITTING ASSY, INBD RAIL SUPPORT (GM128_`1570_`21) RFC: 300160382 SEE ATTACHMENT FOR DETAILS.
Q321003374-1 | 62 | 2 | METHODS* SLAT #2 RH GM128_`1012_`18 LOCATION. RIB #1 EXIST QTY (1) FOULING CONDITION BY 0.100" BETWEEN DOUBLER GM124_`1602_`28 & SKIN GM124_`1601_`12 LENGTH 2.500" WIDTH 0.100" DOUBLER GM124_`1602_`28 THKS 0.041â AS PER DWG GM124_`1602 REV. F FASTENER TO INSTALL B0205017AD5_`7S SEE ATTACHMENTS FOR DETAILS
Q321003674-1 | 88 | 4 | METHODS* SNC Q321003634 SLAT ASSY, NO.2 (LH) (GM128_`1012_`18) LOCATION: SPAR DATUM BTW RIB 1 TO 17 RH AFTER POLISHING PROCESS (GRID 2000) ON SKIN GM124_`1601_`12 , IS NECESSARY TO MEASURE IT TO OBTAIN REAL THKS ____________________________________________________________ AFTER TEST WE FOUND QTY (4) POINTS OUT OF TOLERANCE AS PER ANSI H35_`2 2009 THKS IS 0.100" +/_` 0.0045" ACTUAL CONDITION: RIB # 10 MIN. THKS 0.095" RIB # 11 MIN. THKS 0.095" RIB # 12 MIN. THKS 0.095" RIB # 15 MIN. THKS 0.094" PROCESS POLISH IS IN GRIT 2000 SEE ATTACHED REPORT
Q321003681-1 | 58 | 1 | METHODS* SLAT 3 LH (GM128_`1013_`15) WAS INSTALLED FILLET SEALING N383_`8345 IN LIEU N383_`0843 AS PER BAS 157_`032, DETAIL IS FOLLOWS: AFFECTED DRW: GM128_`1701 SPEC S/B: RTV133 SPEC IS: AMS3276 PARTS AFFECTED: FITTING (GM128_`1770_`9) RIB 3 FITTING (GM128_`1772_`5) RIB 4 FITTING (GM127_`1706_`7) RIB 8 FITTING (GM128_`1773_`5)RIB 12 FITTING (GM128_`1771_`5) RIB 14 BACK PANEL (GM124_`1703_`13) RFC: 3000160382 REQUIRED FOR RRR39 SEE ATT FOR DETAIL
Q321004252-1 | 88 | 4 | METHODS* REF. SNC Q321003797 AT SLAT ASSY, NO.1 (LH) (GM128_`1011_`21) WAS PERFORMED REMAINING THICKNESS AS PER UT_`51. AFTER TEST WE FOUND QTY (5) ZONES WITH POINTS OUT OF TOLERANCE. THKS 0.100" +/_` 0.0045" RIB #3 MIN. THKS 0.095" RIB #4 MIN. THKS 0.094" RIB #5 MIN. THKS 0.094" RIB #6 MIN. THKS 0.095" RIB #8 MIN. THKS 0.094" NOTE: THE POLISH PROCESS IS COMPLETE NOTE: THE GRID WAS DRAWN IN EACH ZONE TO DETERMINE THE GREATEST NUMBER OF POINTS OUT OF TOLERANCE. SEE ATTACHED REPORT.
Q321004424-1 | 88 | 4 | METHODS * DISCREPANCY ON SNC Q321004334 LOCATION: SPART DATUM BTW RIB 1 TO 16 SIDE R / H AFTER POLISHING PROCESS (GRID 1200) ON SKIN SLAT ASSY, NO.4 (RH) GM124_`1801_`10, EXIST LOW THICKNESS SUSPECTED ___________________________________________________________________________ AFTER THE TEST PERFORMED ACCORDING TO DISPOSITION 1.0 OVER ALL ZONES WE FOUND QTY (1) ZONE WITH A REMAINING THKS OF 0.092 ", QTY 6 REMAINING THKS 0.096" AND QTY 3 ZONES OF 0.095" AS PER DWG. MIN. THKS S / B 0.0965 " NOTE: AT G1, COLUMN A IS AT CHAMFER AREA WITH REMAINING OF 0.092" SEE ATTACH 002
Q321004458-2 | 71 | 3 | METHODS* AT SKIN, OUTER (GM124_`1601_`12) PRODUCTION PERFORMED COLD WORK TO AVOID GAP CONDITION BETWEEN SKIN AND RIBS THIS WORK CAUSED SEVERAL SCRATCHES IN TWO ZONES. ACTUAL CONDITION IS: ZONE #1 LOCATION: IN TRACK RIB #4 LENGTH 1.200â WIDTH 0.850â MAX. DEPTH 0.003â ZONE #2 LOCATION: 322.70 RIB #8 LENGTH 2.100â WIDTH 0.600â MAX. DEPTH 0.003â SEE ATACHMENTS FOR DETAILS.
Q321004458-2 | 71 | 3 | METHODS* AT SKIN, OUTER (GM124_`1601_`12) PRODUCTION PERFORMED COLD WORK TO AVOID GAP CONDITION BETWEEN SKIN AND RIBS THIS WORK CAUSED SEVERAL SCRATCHES IN TWO ZONES. ACTUAL CONDITION IS: ZONE #1 LOCATION: IN TRACK RIB #4 LENGTH 1.200â WIDTH 0.850â MAX. DEPTH 0.003â ZONE #2 LOCATION: 322.70 RIB #8 LENGTH 2.100â WIDTH 0.600â MAX. DEPTH 0.003â SEE ATACHMENTS FOR DETAILS.
Q321004622-1 | 88 | 4 | METHODS* LOCATION: SPART DATUM BTW RIB 1 TO 17 LH AT SLAT ASSY, NO.2 (LH) (GM128_`1012_`17) WAS PERFORMED REMAINING THICKNESS AS PER UT_`51. AFTER TEST WE FOUND QTY (2) POINTS OUT OF TOLERANCE. THKS 0.100" +/_` 0.0045" RIB #4 MIN. THKS 0.095" RIB #5 MIN. THKS 0.095" NOTE: THE POLISH PROCESS IS IN GRIT 2000 SEE ATTACHED REPORT
Q321005129-1 | 88 | 4 | METHODS * DISCREPANCY ON SNC Q321005005 LOCATION: SPART DATUM BTW RIB 1 TO 16 SIDE R / H AFTER POLISHING PROCESS (GRID 1200) ON SKIN SLAT ASSY, NO.4 (RH) GM124_`1801_`10, EXIST LOW THICKNESS SUSPECTED ___________________________________________________________________________ AFTER THE TEST PERFORMED ACCORDING TO DISPOSITION 1.0 OVER ALL ZONES WE FOUND QTY (2) ZONE WITH A REMAINING THKS OF 0.096 " IN RIB 4 AND RIB 5 AS PER DWG. MIN. THKS S / B 0.0965 " SEE ATTACH 003
Q321005146-1 | 88 | 4 | METHODS* REF. SNC Q321003800 AT SLAT ASSY, NO.1 (LH) (GM128_`1011_`21) WAS PERFORMED REMAINING THICKNESS AS PER UT_`51. AFTER TEST WE FOUND QTY (2) ZONES WITH POINTS OUT OF TOLERANCE. THKS 0.100" +/_` 0.0045" RIB #5 MIN. THKS 0.095" RIB #11 MIN. THKS 0.095" NOTE: THE POLISH PROCESS IS COMPLETE NOTE: THE GRID WAS DRAWN IN EACH ZONE TO DETERMINE THE GREATEST NUMBER OF POINTS OUT OF TOLERANCE. SEE ATTACHED REPORT.
Q321005430-1 | 58 | 1 | METHODS* SLAT 4 LH (GM128_`1014_`23) WAS INSTALLED FILLET SEALING N383_`8345 IN LIEU N383_`0843 AS PER BAPS 157_`032,DETAIL AS FOLLOWS: AFFECTED DRW GM128_`1801 SPEC S/B: RTV133 SPEC IS: AMS3276 PARTS AFFECTED FITTING ASSY (GM128_`1870_`5) RIB 3 FITTING ASSY (GM128_`1872_`5) RIB 4 FITTING, SPIGOT (GM127_`1805_`5) RIB 7 FITTING ASSY (GM128_`1873_`5) FITTING (GM128_`1871_`9) RIB 13 RFC: 3000160382 SEE ATT FOR DETAIL
Q321005431-1 | 58 | 1 | METHODS* SLAT 4 RH (GM128_`1014_`24) WAS INSTALLED FILLET SEALING N383_`8345 IN LIEU N383_`0843 AS PER BAPS 157_`032,DETAIL AS FOLLOWS: AFFECTED DRW GM128_`1801 SPEC S/B: RTV133 SPEC IS: AMS3276 PARTS AFFECTED FITTING ASSY (GM128_`1870_`6) RIB 3 FITTING ASSY (GM128_`1872_`6) RIB 4 FITTING, SPIGOT (GM127_`1805_`6) RIB 7 FITTING ASSY (GM128_`1873_`6) FITTING (GM128_`1871_`10) RIB 13 RFC: 3000160382 SEE ATTACHMENT FOR DETAILS.
Q321005538-2 | 62 | 2 | METHODS* SLAT #2 RH GM128_`1012_`18 LOCATION. RIB #1 EXIST QTY (1) FOULING CONDITION BY 0.100" BETWEEN DOUBLER GM124_`1602_`28 & SKIN GM124_`1601_`12 LENGTH 2.500" WIDTH 0.100" DOUBLER GM124_`1602_`28 THKS 0.041â AS PER DWG GM124_`1602 REV. F FASTENER TO INSTALL B0205017AD5_`7S SEE ATTACHMENTS FOR DETAILS
Q321005700-1 | 88 | 4 | METHODS* LOCATION: SPART DATUM BTW RIB 1 TO 18 L/H AT SLAT ASSY, NO.3 (LH) (GM128_`1013_`15) WAS PERFORMED REMAINING THICKNESS AS PER UT_`51. AFTER TEST WE FOUND QTY (1) POINTS OUT OF TOLERANCE. THKS 0.100" +/_` 0.0045" IN ZONE BETWEEN RIB 1 AND 2 THERE IS THICKNESS OF 0.095" NOTE: THE POLISH PROCESS IS IN GRIT 2000 SEE ATTACHED REPORT
Q321005771-1 | 88 | 4 | METHODS * DISCREPANCY ON SNC Q321004340 LOCATION: SPART DATUM BTW RIB 1 TO 16 SIDE R / H AFTER POLISHING PROCESS (GRID 1200) ON SKIN SLAT ASSY, NO.4 (RH) GM124_`1801_`10, EXIST LOW THICKNESS SUSPECTED ___________________________________________________________________________ AFTER THE TEST PERFORMED ACCORDING TO DISPOSITION 1.0 OVER ALL ZONES WE FOUND QTY (15) ZONE WITH A REMAINING THKS OF 0.096" IN RIB 2_`16 AND RIB 3,4,5,7 AND 13 REMAINING THKS OF 0.095" AS PER DWG. MIN. THKS S / B 0.0965 " SEE ATTACH 003
Q321005905-1 | 88 | 4 | METHODS* SLAT ASSY, NO.2 (RH) (GM128_`1012_`18) LOCATION: SPART DATUM BTW RIB 1 TO 17 RH AT SLAT ASSY, NO.2 (RH) (GM128_`1012_`18) WAS PERFORMED REMAINING THICKNESS AS PER UT_`51. AFTER TEST WE FOUND QTY (2) POINTS OUT OF TOLERANCE. THKS 0.100" +/_` 0.0045" RIB #8 MIN. THKS 0.095" RIB #9 MIN. THKS 0.095" NOTE: THE POLISH PROCESS IS COMPLETE SEE ATTACHED REPORT
Q321006300-2 | 62 | 2 | METHODS* SLAT #2 RH GM128_`1012_`18 LOCATION. RIB #1 EXIST QTY (1) FOULING CONDITION BY 0.100" BETWEEN DOUBLER GM124_`1602_`28 & SKIN GM124_`1601_`12 LENGTH 2.500" WIDTH 0.100" DOUBLER GM124_`1602_`28 THKS 0.041â AS PER DWG GM124_`1602 REV. F FASTENER TO INSTALL B0205017AD5_`7S SEE ATTACHMENTS FOR DETAILS
Q321006300-2 | 62 | 2 | METHODS* SLAT #2 RH GM128_`1012_`18 LOCATION. RIB #1 EXIST QTY (1) FOULING CONDITION BY 0.100" BETWEEN DOUBLER GM124_`1602_`28 & SKIN GM124_`1601_`12 LENGTH 2.500" WIDTH 0.100" DOUBLER GM124_`1602_`28 THKS 0.041â AS PER DWG GM124_`1602 REV. F FASTENER TO INSTALL B0205017AD5_`7S SEE ATTACHMENTS FOR DETAILS
Q321006509-1 | 58 | 1 | METHODS* SLAT 2 RH (GM128_`1012_`18) WAS INSTALLED FILLET SEALING N383_`8345 IN LIEU N383_`0843 AS PER BAPS 157_`032,DETAIL AS FOLLOWS: AFFECTED DRW GM128_`1601 SPEC S/B: RTV133 SPEC IS: AMS3276 PARTS AFFECTED RIB( GM127_`1670_`18) RIB 4 FITTING (GM128_`1672_`10) RIB 5 FITTING (GM127_`1606_`10) RIB 9 FITTING (GM128_`1773_`5) RIB 13 FITTING (GM128_`1671_`24) RIB 15 BACK PANEL (GM124_`1603_`10) RFC: 3000160382 EXTENSION REQUIRED FOR 13 EFFECTIVES SEE ATT FOR DETAIL
Q321006987-1 | 58 | 1 | METHODS* THIS NCR WILL BE CREATE QTY (20) EXTENSIONS. SLAT 3 RH (GM128_`1013_`16) WAS INSTALLED FILLET SEALING N383_`8345 IN LIEU N383_`0843 AS PER BAPS 157_`032, DETAIL IS FOLLOWS: AFFECTED DRW: GM128_`1701 SPEC S/B: RTV133 SPEC IS: AMS3276 PARTS AFFECTED: FITTING (GM128_`1770_`10) RIB 3 FITTING (GM128_`1772_`6) RIB 4 FITTING (GM127_`1706_`8) RIB 8 FITTING (GM128_`1773_`6)RIB 12 FITTING (GM128_`1771_`6) RIB 14 BACK PANEL (GM124_`1703_`14) RFC: 3000160382 EXTENSION REQUIRED FOR 10 EFFECTIVES SEE ATT FOR DETAIL
Q321007291-2 | 62 | 2 | METHODS* SLAT #2 RH GM128_`1012_`18 LOCATION. RIB #1 EXIST QTY (1) FOULING CONDITION BY 0.100" BETWEEN DOUBLER GM124_`1602_`28 & SKIN GM124_`1601_`12 LENGTH 2.500" WIDTH 0.100" DOUBLER GM124_`1602_`28 THKS 0.041â AS PER DWG GM124_`1602 REV. F FASTENER TO INSTALL B0205017AD5_`7S SEE ATTACHMENTS FOR DETAILS
Q321007737-1 | 58 | 1 | METHODS* SLAT 4 RH (GM128_`1014_`24) WAS INSTALLED FILLET SEALING N383_`8345 IN LIEU N383_`0843 AS PER BAPS 157_`032,DETAIL AS FOLLOWS: AFFECTED DRW GM128_`1801 SPEC S/B: RTV133 SPEC IS: AMS3276 PARTS AFFECTED FITTING ASSY (GM128_`1870_`6) RIB 3 FITTING ASSY (GM128_`1872_`6) RIB 4 FITTING, SPIGOT (GM127_`1805_`6) RIB 7 FITTING ASSY (GM128_`1873_`6) FITTING (GM128_`1871_`10) RIB 13 RFC: 3000160382 SEE ATTACHMENT FOR DETAILS.
Q321008191-1 | 58 | 1 | METHODS* SLAT 3 LH (GM128_`1013_`15) WAS INSTALLED FILLET SEALING N383_`8345 IN LIEU N383_`0843 AS PER BAS 157_`032, DETAIL IS FOLLOWS: AFFECTED DRW: GM128_`1701 SPEC S/B: RTV133 SPEC IS: AMS3276 PARTS AFFECTED: FITTING (GM128_`1770_`9) RIB 3 FITTING (GM128_`1772_`5) RIB 4 FITTING (GM127_`1706_`7) RIB 8 FITTING (GM128_`1773_`5)RIB 12 FITTING (GM128_`1771_`5) RIB 14 BACK PANEL (GM124_`1703_`13) RFC: 3000160382 EXTENSION REQUIRED FOR 20 EFFECTIVES SEE ATT FOR DETAIL
Q321008248-2 | 62 | 2 | METHODS* SLAT #2 RH GM128_`1012_`18 LOCATION. RIB #1 EXIST QTY (1) FOULING CONDITION BY 0.100" BETWEEN DOUBLER GM124_`1602_`28 & SKIN GM124_`1601_`12 LENGTH 2.500" WIDTH 0.100" DOUBLER GM124_`1602_`28 THKS 0.041â AS PER DWG GM124_`1602 REV. F FASTENER TO INSTALL B0205017AD5_`7S SEE ATTACHMENTS FOR DETAILS
Q321009248-1 | 58 | 1 | METHODS* REPETITIVE. SLAT 4 LH (GM128_`1014_`23) WAS INSTALLED FILLET SEALING N383_`8345 IN LIEU N383_`0843 AS PER BAPS 157_`032,DETAIL AS FOLLOWS: AFFECTED DRW GM128_`1801 SPEC S/B: RTV133 SPEC IS: AMS3276 PARTS AFFECTED FITTING ASSY (GM128_`1870_`6) RIB 3 FITTING ASSY (GM128_`1872_`6) RIB 4 FITTING, SPIGOT (GM127_`1805_`6) RIB 7 FITTING ASSY (GM128_`1873_`6) FITTING (GM128_`1871_`10) RIB 13 RFC: 3000160382 SEE ATTACHMENT FOR DETAILS.
Q321009697-1 | 62 | 2 | METHODS* SLAT 2 RH (GM128_`1012_`18) WAS INSTALLED FILLET SEALING N383_`8345 IN LIEU N383_`0843 AS PER BAPS 157_`032,DETAIL AS FOLLOWS: AFFECTED DRW GM128_`1601 SPEC S/B: RTV133 SPEC IS: AMS3276 PARTS AFFECTED RIB( GM127_`1670_`18) RIB 4 FITTING (GM128_`1672_`10) RIB 5 FITTING (GM127_`1606_`10) RIB 9 FITTING (GM128_`1773_`5) RIB 13 FITTING (GM128_`1671_`24) RIB 15 BACK PANEL (GM124_`1603_`10) RFC: 3000160382 EXTENSION REQUIRED FOR 13 EFFECTIVES SEE ATT FOR DETAIL
Q321010446-1 | 58 | 1 | METHODS* SLAT 4 RH (GM128_`1014_`24) WAS INSTALLED FILLET SEALING N383_`8345 IN LIEU N383_`0843 AS PER BAPS 157_`032,DETAIL AS FOLLOWS: AFFECTED DRW GM128_`1801 SPEC S/B: RTV133 SPEC IS: AMS3276 PARTS AFFECTED FITTING ASSY (GM128_`1870_`6) RIB 3 FITTING ASSY (GM128_`1872_`6) RIB 4 FITTING, SPIGOT (GM127_`1805_`6) RIB 7 FITTING ASSY (GM128_`1873_`6) FITTING (GM128_`1871_`10) RIB 13 RFC: 3000160382 SEE ATTACHMENT FOR DETAILS.
Q321010755-1 | 58 | 1 | METHODS* SLAT 4 RH (GM128_`1014_`24) WAS INSTALLED FILLET SEALING N383_`8345 IN LIEU N383_`0843 AS PER BAPS 157_`032,DETAIL AS FOLLOWS: AFFECTED DRW GM128_`1801 SPEC S/B: RTV133 SPEC IS: AMS3276 PARTS AFFECTED FITTING ASSY (GM128_`1870_`6) RIB 3 FITTING ASSY (GM128_`1872_`6) RIB 4 FITTING, SPIGOT (GM127_`1805_`6) RIB 7 FITTING ASSY (GM128_`1873_`6) FITTING (GM128_`1871_`10) RIB 13 RFC: 3000160382 SEE ATTACHMENT FOR DETAILS.
Q321010807-1 | 58 | 1 | METHODS* SLAT 4 LH (GM128_`1014_`23) WAS INSTALLED FILLET SEALING N383_`8345 IN LIEU N383_`0843 AS PER BAPS 157_`032,DETAIL AS FOLLOWS: AFFECTED DRW GM128_`1801 SPEC S/B: RTV133 SPEC IS: AMS3276 PARTS AFFECTED FITTING ASSY (GM128_`1870_`5) RIB 3 FITTING ASSY (GM128_`1872_`5) RIB 4 FITTING, SPIGOT (GM127_`1805_`5) RIB 7 FITTING ASSY (GM128_`1873_`5) FITTING (GM128_`1871_`9) RIB 13 RFC: 3000160382 SEE ATT FOR DETAIL
Q321011930-1 | 58 | 1 | METHODS* THIS NCR WILL CREATE QTY (19) EXTENSIONS WAS INSTALLED FILLET SEALING N383_`8345 IN LIEU N383_`0843 AS PER BAPS 157_`032,DETAIL AS FOLLOWS: AFFECTED DRW GM128_`1601 GM129_`1601 SPEC S/B: RTV133 SPEC IS: AMS3276 PARTS AFFECTED FITTING (GM128_`1670_`17) RIB 4 FITTING (GM128_`1672_`9) RIB 5 FITTING (GM127_`1606_`9) RIB 9 FITTING (GM128_`1673_`9) RIB 13 FITTING (GM128_`1671_`21) RIB 15 BACK PANEL (GM124_`1603_`9) RFC: 3000160382 SEE ATT FOR DETAIL
Q321011993-1 | 58 | 1 | METHODS* SLAT 4 LH (GM128_`1014_`23) WAS INSTALLED FILLET SEALING N383_`8345 IN LIEU N383_`0843 AS PER BAPS 157_`032,DETAIL AS FOLLOWS: AFFECTED DRW GM128_`1801 SPEC S/B: RTV133 SPEC IS: AMS3276 PARTS AFFECTED FITTING ASSY (GM128_`1870_`5) RIB 3 FITTING ASSY (GM128_`1872_`5) RIB 4 FITTING, SPIGOT (GM127_`1805_`5) RIB 7 FITTING ASSY (GM128_`1873_`5) FITTING (GM128_`1871_`9) RIB 13 RFC: 3000160382 SEE ATT FOR DETAIL
Q321012453-1 | 58 | 1 | METHODS* WAS INSTALLED FILLET SEALING N383_`8345 IN LIEU N383_`0843 AS PER BAPS 157_`032 DETAIL AS FOLLOWS: AFFECTED DRW GM128_`1501 SPEC S/B: RTV133 SPEC IS: AMS3276 PARTS AFFECTED FITTING ASSY (GM128_`1570_`22) RIB 4 FITTING ASSY (GM128_`1573_`14) RIB 5 FITTING, SPIGOT (GM128_`1571_`22) RIB 8 FITTING ASSY (GM128_`1574_`10) RIB 11 FITTING (GM128_`1572_`14) RIB 12 RFC: 3000160382 SEE ATTACHMENT FOR DETAILS.