## Sheet1
| Plant Code | NCR Number | Discrepancy Number | NCR Type | Creation Date | Work Center | Aircraft Number | Part Number Affected | Part Description | Preliminary Cause Code | Discrepancy Text | Discrepancy Creation Date
0 | Q1 | Q121013568 | 1 | STANDARD | 2021-08-06 | MAG15003 |  | N382-1023 | FILM | TECHNICAL | MATERIAL N382_`1023 LOT HG00VQ SPEC BAMS 551_`009 REV D. FORM M GRADE 4 CLASS 1 FM 300_`2M ACCORDIG TO EMCM_`001 THIS MATERIAL SHOULD BE SHIPPED AT TEMPERATURE CONTROLLED FROM 0Â°F AND BELOW. THE TEMPERATURE PARAMETERS FROM TEMP. RECORDER RECEIVED FROM SUPPLIER'S SHIPMENT ARE OUT OF SPECIFICATION. FROM 29/07/2021 6:10:32 PM TO 04/08/2021 12:27:51 AM 554 READINGS RECORDED DURING THIS PERIOD (INTERVAL 0 HRS 15 MINS 0 SECS) TOTAL TIME TEMPERATURE ABOVE 0Â°F T>0Â°F= 4.25 HRS MAX TEMP REACHED: 37.90 Â°F MIN TEMP REACHED: _`15.90 Â°F THE ROLLS OF THE PART NUMBER N382_`1023 AFFECTED BY THIS DISCREPANCY ARE: 007, 015, 016, 017 SEE ATTACHMENT
1 | Q1 | Q121013574 | 1 | STANDARD | 2021-08-06 | MAG15003 |  | N383-3995 | SEALANT (PS870 B-1/2, 6 OZ SEMKIT) | TECHNICAL | MATERIAL N383_`3995 LOT 43888672F SPEC MIL_`PRF_`81733 REV D TY II _` 1/2 CL 1 GR A PS 870 B 1/2 THERMAL STABILY TEST RESULT FAILED ACCORDING TO BA REPORT: SPECIMEN IDENTIFICATION: LOT_43888672F_`TS THERMAL STABILITY SPECIFICATION MIL_`PRF_`81733D: THE HARDNESS, AFTER EXPOSURE, IS WITHIN â5 TO +15 POINTS OF THE ORIGINAL "AS CURED" HARDNESS: RESULT: 45 TO 69 FAIL REFER TO ATTACHMENTS FOR EVIDENCE
2 | Q1 | Q121013579 | 1 | STANDARD | 2021-08-06 | MAG15003 |  | N383-8319 | SEALANT (PS870 B-2, 6 OZ SEMKIT) | TECHNICAL | MATERIAL N383_`8319 LOT 44063577F SPEC MIL_`PRF_`81733 REV D TY II 2 CL 1 GR A PS 870 B 2 THERMAL STABILITY AND APPLICATION TIME TESTS RESULTS FAILED ACCORDING TO BA REPORT: SPECIMEN IDENTIFICATION: LOT_44063577F_TS SPECIFICATION MIL_`PRF_`81733D MINIMUM (GRAMS/MINUTE) 15 RESULTS (GRAMS/MINUTE) 14 FAIL THERMAL STABILITY SPESIFICATION MIL_`PRF_`81733D: THE HARDNESS, AFTER EXPOSURE, IS WITHIN â5 TO +15 POINTS OF THE ORIGINAL "AS CURED" HARDNESS: RESULT: 37 TO 56 FAIL REFER TO ATTACHMENTS FOR EVIDENCE
3 | Q1 | Q121013627 | 1 | STOCK PURGE | 2021-08-09 | STORE |  | N371-6181 | CLOTH, FIBERGLASS | TECHNICAL | THE BUYER REQUIRED THE THIRD EXTENSION LIFE. MATERIAL EXPIRE ON JUL/03/2021 THE FIRST EXT LIFE WAS PERFORMED BY RNC Q121000638 FOR 3 MONTHS THE SECOND EXT LIFE WAS PERFORMED BY RNC Q121008916 FOR 1 MONTH PART NUMBER DESCRIPTION BAMS BATCH SAP NUM EXP DATE QTY (SI) LOCATION N371_`6181 CLOTH, FIBERGLASS 532_`040 2130668_`0005 1000212333 7/03/2021 97,735.747 FLR1 N371_`6181 CLOTH, FIBERGLASS 532_`040 2130668_`0006 1000212334 7/03/2021 202,393.213 FLR1 N371_`6181 CLOTH, FIBERGLASS 532_`040 2130668_`0008 1000212336 7/03/2021 241,920.00 Q1P1 SEE ATTACHMENT | 2021-08-09
4 | Q1 | Q121013630 | 1 | STOCK PURGE | 2021-08-09 | STORE |  | N382-0978 | FILM, COMPOSITE, SURFACING | TECHNICAL | THE MATERIAL FILM (N382_`0978) EXPIRE ON JUL_`25_`2021 THE BUYER REQUIRED THE FOURTH EXT LIFE THE FIRST EXT LIFE WAS BY LTR QRO2021LAB00102 FOR 3 MONTHS THE SECOND EXT LIFE WAS PERFORM BY RNC Q121008639 BY 1 MONTH MORE THE THIRD EXT LIFE WAS PERFORMED BY RNC Q121010681 BY 1 MONTH MORE MATERIAL BATCH SAP NUM EXP DATE QTY (SI) LOCATION N382_`0978:3AB48 242_`0046 1000207781 6/25/2021 72,000.00 Q1P1 N382_`0978:3AB48 242_`0048 1000207783 6/25/2021 14,400.00 Q1P1 SEE ATTACH | 2021-08-09
5 | Q1 | Q121013632 | 1 | STOCK PURGE | 2021-08-09 | STORE |  | N382-0498 | FOAM, ADHESIVE | TECHNICAL | THE MATERIAL FOAM ADHESIVE WILL BE EXPIRE 8/14/2021 THE BUYER REQUIRED THE THIRD EXT LIFE THE FIRST EXT LIFE WAS PERFORM BY LTR: QRO2020LAB04539 BY 4 MONTHS THE SECOND EXT LIFE WAS PERFORM BY RNC Q121007915 BY 3 MONTHS MATERIAL BATCH SAPNUM EXP DATE QTY LOCATION N382_`0498 4274 1000212698 8/14/202 12,088.128 FLR1 N382_`0498 4274 1000212698 8/14/2021 14400.000 Q1P1 SEE ATTACHMENTS | 2021-08-09
6 | Q1 | Q121013652 | 1 | STOCK PURGE | 2021-08-09 | STORE |  | N384-0502 | TAPE | TECHNICAL | THE MATERIAL TAPE (N384_`0502) WILL BE EXPIRE ON AUG_`31_`2021 THE BUYER REQUIRED THE THIRD EXT LIFE THE FIRST EXT LIFE WAS PERFORM BY LTR QRO2020LAB04543 FOR 4 MONTHS THE SECOND EXT LIFE WAS PERFORMED BY RNC Q121008688 FOR 3 MONTHS MATERIAL BATCH SAP NUM EXP DATE QTY (IN) LOCATION N384_`0502:04622 8038471_`0001 1000213269 8/31/2021 1,188.00 Q1P1 N384_`0502:04622 8038471_`0002 1000213270 8/31/2021 1,188.00 Q1P1 N384_`0502:04622 8038471_`0003 1000213271 8/31/2021 1,188.00 Q1P1 N384_`0502:04622 8038471_`0004 1000213272 8/31/2021 1,188.00 Q1P1 N384_`0502:04622 8038471_`0005 1000213273 8/31/2021 449.616 FLR1 N384_`0502:04622 8038471_`0001A 1000213274 8/31/2021 364.020 FLR1 SEE ATTACH | 2021-08-09
7 | Q1 | Q121013654 | 1 | STANDARD | 2021-08-09 | CDT40-10 |  | LOAD 1124 | LOAD 1124 | TECHNICAL |  | 2021-08-09
8 | Q1 | Q121013654 | 1 | STANDARD | 2021-08-09 | CDT40-10 |  | LOAD 1124 | LOAD 1124 | TECHNICAL | THE PCP BAPS_`260_`002_`85PSI_`8H PRODUCTION ORDER V450782 PRESENTS FAIL IN THE TEST OF BATS 3464, INTERLAMINAR SHEAR STRENGTH BY SHORT BEAM, METHOD TEST OF COMPOSITE MATERIALS. TEST 1 FAIL 8.67 KSI 0.23 KSI OUT OF SPECIFICATION TEST 2 PASS 9.23 KSI TEST 3 FAIL 8.75 KSI 0.15 KSI OUT OF SPECIFICATION TEST 4 PASS 9.16 KSI TEST 5 PASS 9.44 KSI THE SPECIFICATION SHOULD BE >=8.9 KSI PART WITH # P.O. # N.P. # CORRIDA QTY V450782 BAPS_`260_`002_`85PSI_`8H 1124 1 V656647 601_`62145_`71/00 1124 5 V656643 604_`21412_`1/01 1124 1 V652085 600_`62797_`55/01 1124 1 V656644 604_`97068_`1/00 1124 1 V646282 600_`15110_`18/01 1124 1 V646278 600_`15110_`17_`01 1124 1 V656649 601R37149_`17_`01 1124 6 V652073 604_`35302_`97/01 1124 1 V646275 601R37149_`18/01 1124 6 V656648 601_`62145_`72/00 1124 5 V652078 601R37144_`1/01 1124 1 V652081 601R37145_`2/01 1124 1 V652080 601R37144_`2/01 1124 1 V656646 601_`63200113/00 1124 1 V652079 601R37145_`1/01 1124 1 V652067 600_`31672_`33/02 1124 1 V425414 600_`62797_`54/00 1124 1 V646276 600_`15109_`46_`02 1124 1 V646280 600_`15109_`45_`02 1124 1 V652077 601_`37066_`36/01 1124 1 V652089 1005322022_`021/00 1124 1 V652092 601_`63200_`87/00 1124 1 SEE ATTACHEMENTS. | 2021-08-09
9 | Q1 | Q121013654 | 1 | STANDARD | 2021-08-09 | CDT40-10 |  | LOAD 1124 | LOAD 1124 | TECHNICAL |  | 2021-08-09
10 | Q1 | Q121013693 | 1 | STANDARD | 2021-08-10 | SCH110AA |  | 601R33038-149-04 | RADOME ASSY | TECHNICAL | SUPPLIER* THE ANGULARITY OF COMPONENT 601R330393_`1 IS NOT CORRECT. IS OUT OF TOLERANCE. THE WRONG ANGULARITY OF ANGLES CAUSING A GAP EXCESSIVE BETWEEN SEAL ANGLE AND RADOME ASSY. SECTION 1 GAP: 0.050" LENGTH: 2.2" QTY OF AFFECTED FASTENERS: 3 SECTION 2 GAP: 0.045" LENGTH: 1.2" QTY OF AFFECTED FASTENERS: 2 SECTION 3 GAP: 0.035" LENGTH: 1.3" QTY OF AFFECTED FASTENERS: 1 SECTION 4 GAP: 0.040" LENGTH: 2.6" QTY OF AFFECTED FASTENERS: 4 SECTION 5 GAP: 0.045" LENGTH: 4.1" QTY OF AFFECTED FASTENERS: 6 SECTION 6 GAP: 0.040" LENGTH: 0.9" QTY OF AFFECTED FASTENERS: 1 SECTION 7 GAP: 0.035" LENGTH: 2.4" QTY OF AFFECTED FASTENERS: 2 SECTION 8 GAP: 0.030" LENGTH: 1.1" QTY OF AFFECTED FASTENERS: 1 B/P: NAS9305E_`4_`02 SEE ATTACHMENTS FOR DETAILS | 2021-08-10
11 | Q1 | Q121013693 | 2 | STANDARD | 2021-08-10 | SCH110AA |  | 601R33038-149-04 | RADOME ASSY | TECHNICAL | RFC: 3000093598 NCR REFERENCE C114023323 & C113101938 DURING THE INSTALLATION OF ANGLES. IT WAS FOUND A GAP BETWEEN ANGLE 601R330393_`1 (ITEM 0202) AND ANGLE 601R330392_`1 (ITEM 0201) GAP S/B: 0.0â TO 0.030â MAX GAP IS: .037â PLEASE SEE ATTACHMENTS. | 2021-08-12
12 | Q1 | Q121013821 | 1 | STOCK PURGE | 2021-08-12 | STORE |  | N291-0740 | FOIL | TECHNICAL | THE MATERIAL FOIL WILL BY EXPIRE 9/4/2021 (N291_`0740) THE BUYER REQUIRED THE THIRD EXT LIFE THE FIRST EXT LIFE WAS PERFORMED BY RNC Q121005530 BY 4 MONTHS THE SECOND EXT LIFE WAS PERFORMED BY RNC Q121011095 BY 2 MONTHS SHIP DATE: MAR/4/2020 MATERIAL BATCH SAP NUM EXP DATE QTY (SI) LOCATION N291_`0740 318_`001 1000208294 9/4/2021 67,084.504 FLR1 N291_`0740 318_`002 1000208323 9/4/2021 7,200.00 FLR1 SEE ATTACH | 2021-08-12
13 | Q1 | Q121013833 | 1 | STANDARD | 2021-08-12 | MAG15003 |  | N291-1051 | FOIL, SM905 M.045-ECS.040-914 | TECHNICAL | MATERIAL N291_`1051 LOT HG023J SPEC BAMS 553_`001 REV E. CLASS 2 TYPE II GRADE 7 FORM M WEIGHT 1 SM905 M 0.045 ECS 040 ACCORDING TO EMCM_`001 THIS MATERIAL SHOULD BE SHIPPED AT TEMPERATURE CONTROLLED FROM 0Â°F AND BELOW. THE TEMPERATURE PARAMETERS FROM TEMP. RECORDER RECEIVED FROM SUPPLIER'S SHIPMENT ARE OUT OF SPECIFICATION. FROM 29/07/2021 6:14:32 PM TO 04/08/2021 12:20:27 PM 546 READINGS RECORDED DURING THIS PERIOD (INTERVAL 0 HRS 15 MINS 0 SECS) TOTAL TIME TEMPERATURE ABOVE 0Â°F T>0Â°F= 3.50 HRS MAX TEMP REACHED: 67.70 Â°F MIN TEMP REACHED: _`16.00 Â°F THE ROLLS OF THE PART NUMBER N291_`1051 AFFECTED BY THIS DISCREPANCY ARE: 003, 004 SEE ATTACHMENT | 2021-08-12
14 | Q1 | Q121013845 | 1 | STANDARD | 2021-08-12 | MAG15003 |  | N382-9322 | ADHESIVE | TECHNICAL | MATERIAL N382_`9322 LOT 1123W_`1063H SPEC DHMS A6.12 EC_`2216 B/A THE LAP SHEAR TEST RESULT FAILED ACCORDING TO BA REPORT QRO2021LAB01818: TENSILE SHEAR STRENGTH AVERAGE: SPECIFICATION:>=2500 PSI. RESULT VALE: 2094 PSI FAIL REFER TO ATTACHMENTS FOR EVIDENCE | 2021-08-12
15 | Q1 | V021015472 | 1 | SUPPLIER | 2021-08-12 | SUPPLIER |  | 1005323571-001PP | MACHINED ANGLE, COCKPIT | TECHNICAL | PER DRAWING AND PO REQUIREMENTS, PARTS S/B PAINTED WITH A TOP COAT OF BAMS565_`002 GR B COLOR #26122 GREY. TOP COAT IS NOT AVAILABLE FOR PURCHASE FROM APPROVED SUPPLY BASE AND IMPAS IS NOT ABLE TO SHIP PARTS TO BOMBARDIER PRIOR TO ASSEMBLY LINE STOPPAGE. IMPAS REQUEST AUTHORITY TO SHIP PARTS LESS THE TOP COAT AND PRIMED ONLY. | 2021-08-12
16 | Q3 | Q321013532 | 1 | STANDARD | 2021-08-06 | AGX975AA |  | G02891002-001 | SHROUD, FUEL HOSE, PYLON | TECHNICAL | SUPPLIER* REFERENCE Q321013098_`001 AT FUEL INSTL, PYLON, REAR FUSE, WAS FOUND SILICONE DAMAGED ON QTY_`2 SHROUD, FUEL HOSE, PYLON (G02891002_`001). NOTE: ONLY SILICONE DAMAGED CURRENT CONDITION SHROUD, FUEL HOSE, PYLON: S1 QTY 2 DAMAGED D1 LENGTH 2.316" WIDTH 0.900â D2 LENGTH 1.147" WIDTH 0.830â SHROUD, FUEL HOSE, PYLON: S2 LENGTH 1.223" WIDTH 0.890â SEE ATTACHMENT FOR DETAILS. | 2021-08-06
17 | Q3 | Q321013532 | 2 | STANDARD | 2021-08-06 | AGX975AA |  | G02891002-005 | SHROUD, FUEL HOSE, PYLON | TECHNICAL | SUPPLIER* REFERENCE Q321013098_`002 AT FUEL INSTL, PYLON, REAR FUSE, WAS FOUND SILICONE DAMAGED ON SHROUD, FUEL HOSE, PYLON (G02891002_`005). NOTE: ONLY SILICONE DAMAGED CURRENT CONDITION QTY_`2 DAMAGED: D1, D2 D1 LENGTH 3.471" WIDTH 0.800â D2 LENGTH 1.096" WIDTH 0.914â SEE ATTACHMENT FOR DETAILS. | 2021-08-06
18 | Q3 | Q321013533 | 1 | STANDARD | 2021-08-06 | AGQ708 | 60061 | GD234-4001-5-01 | PANEL, SKIN (RH) (AFT) | WORKMANSHIP | *B0606566* LOCATION: FS 986, STGR # 6 _`7, R/H. DURING THE ASSEMBLY PROCESS, QTY OF 3 HOLES O/S WERE OPENED BY MISTAKE THROUGH OF SKIN PANEL, STRAP.STGR6 AND SPLICE, MID, UPPER. B/P: _` Ã 0.159" / 0.162" _` CSK 0.246" / 0.256" _` HI_`LITE B0206002AG5_`3 CONDITION ACTUAL: QTY OF 3 HOLES GOOD AND ROUND HOLES Ã MIN. E.D MIN. PITCH 1 .192" .450" .650" 2 .192" .360" .800" 3 .192" .500" .800" COMMON TO: DESCRIPTION PART NUMBER THICKNESS SKIN PANEL,RHS AFT, REAR FUSE GD234_`4001_`5_`01 .080â STRAP.STGR6.REAR FUSE BARRE GD234_`5273_`6_`01 .100â SPLICE,MID,UPPER,STA 986.00_`_`BAR GD234_`5660_`8_`01 .100â SEE ATTACHMENT FOR DETAIL.
19 | Q3 | Q321013534 | 1 | STANDARD | 2021-08-06 | AGX036 | 60070 | GC219-2400-1-01 | ADG DOOR | WORKMANSHIP | 709202* F/S 169.00 â 193.00 WL 75.00 R/H IN ASSY POSTE, ADG DOOR (GC219_`2400_`1_`01) THERE ARE QTY (4) HOLE OVER SIZE IN DIFFERENT DIAMETERS. HOLE 1. SB 0.160â â IS 0.193â COMMON TO: SKIN,UPPER ADG (GC214_`0027_`1_`01) FTG,ASSY,FWD HINGE,ADG (GC457_`0001_`17_`01) HOLE2. SB 0.160â â IS 0.185 COMMONT TO: SKIN,UPPER ADG (GC214_`0027_`1_`01) DOOR, LAND (GC212_`0003_`1) CHANNEL, UPPER (GC212_`0052_`3_`01) FTG,ASSY,FWD HINGE,ADG (GC457_`0001_`17_`01) HOLE 3. SB 0.128â â IS 0.160â COMMON TO: SKIN,UPPER ADG (GC214_`0027_`1_`01) FTG,ASSY,FWD HINGE,ADG (GC457_`0001_`17_`01) HOLE 4. SB 0.160â â IS 0.177â COMMON TO: SKIN,UPPER ADG (GC214_`0027_`1_`01) FITTING ASSY, ADG HINGE (GC217_`0028_`1) DOOR, LAND (GC212_`0003_`1) SEE ATTACHMENTS FOR DETAIL & MEASURES.
20 | Q3 | Q321013536 | 1 | STANDARD | 2021-08-06 | SGX730A |  | G05293084-101 | RETAINER, EXT HDL HSG, CARGO ACCESS DR | TECHNICAL | METHODS* THERE ARE QTY (3) HIGH DEEP BOLTS IN HOUSING ASSY, EXT HDL, CARGO ACCESS DR G05293051_`001_`04, AFFECTED PART G05293084_`101 RETAINER, EXT HDL HSG, CARGO ACCESS DR. COMMON PARTS G05293051_`001_`03 HOUSING ASSY, EXT HDL, CARGO ACCESS DR B0307055_`16JE BEARING, BALL, SELF_`ALIGN BOLT TO INSTALL NAS8702A1 BOLT, REDUCED CSK HD SEE ATACH FOR DETAILS
21 | Q3 | Q321013536 | 2 | STANDARD | 2021-08-06 | SGX730A |  | G05293084-101 | RETAINER, EXT HDL HSG, CARGO ACCESS DR | TECHNICAL | ERROR DISCREP
22 | Q3 | Q321013537 | 1 | STANDARD | 2021-08-06 | AGX810 | 70116 | G05361701-111 | SKIN, LOWER PANEL, AFT FUSE | WORKMANSHIP | B0619460* WAS DETECTED A DEEP COUNTERSINK IN THE SKIN, LOWER PANEL, AFT FUSE (G05361701_`111). B/P B0206002AG5 FLUSHNESS S/B +0.000â/_`0.005â AS PER AERODYNAMIC REQUIREMENTS PER DRAWING G00606301 REV_`H, TABLE 5 ACTUAL CONDITION FLUSHNESS FOR FASTENER IS _` 0.010â HOLE DIA IS 0.159â IN COMMON PARTS CSK DIA IN SKIN IS 0.264â COMMON PARTS PITCH 0.800â SKIN, LOWER PANEL, AFT FUSE (G05361701_`111) E.D NOT RELEVANT STRAP, STR 20 AFT, AFT FUSE (G05362042_`104) E.D 0.350" SEE ATTACHMENT
23 | Q3 | Q321013540 | 1 | STANDARD | 2021-08-06 | STORE |  | G02996202-001 | TUBE ASSY, HYDR SYS 2 RTN, VS | TECHNICAL | G02996202_`001 TUBE ASSY, HYDR SYS 2 RTN, VS NCR RAISED TO PERFORM ATP ON SITE | 2021-08-06
24 | Q3 | Q321013541 | 1 | STANDARD | 2021-08-06 | AGX946 | 70118 | G05450697-102-01 | ANGLE, CTR BOX, PYLON | TECHNICAL | SUPPLIER* ON G05450697_`102_`01 ANGLE, CTR BOX, PYLON HAS JOGGLE DEPTH CONDITION OUT OF SPECIFICATION QTY 1 REVISION IS REQUESTED SINCE THERE ARE SHORTAGES OF PARTS IN STOCK REFFERENCE RNC: Q321013114 LOCATION FS 981.53 DETAIL PART AFFECTED G05450697_`102_`01 JOGGLE DEPTH IS 0.110" S/BE 0.080" +.020" / _` 0.000" GAP CONDITION GENERATED WHEN PLACING THE PART IS .032" SEE ATTACHMENTS MORE INFO
25 | Q3 | Q321013543 | 1 | STOCK PURGE | 2021-08-06 | AGQ708 |  | GD232-3016-1 | INTERCOSTAL | TECHNICAL | SUPPLIER OF DETAIL* QTY (1) INTERCOSTAL (GD232_`3016_`1) WAS FOUND WITH A BUMP. THIS BUMP RESULTS WITH A GAP CONDITION OF 0.039" IN ASSEMBLY OF INTERCOSTAL (GD232_`3016_`1) AND TENSION FITTING R/F (GD232_`3053_`6) NOTE: GAP MEASURED WITH CLECO TEMPORARY FASTENERS. IT WAS APPLIED A FORCE OF 5 LBF, DUE TO THE THICKNESS, AS PER BAPS 188_`000. THE COMPONENT DID NOT RETURN TO ITS FLTANESS. THE GAP CONDITION NEEDS A FORCE GREATER THAN 37 LBF IN ORDER TO BE CLOSED. BUMP MEASURES: LENGTH: 2.5" WIDTH: 0.60" HEIGHT: 0.004" SEE ATTACHMENT FOR MORE DETAIL. | 2021-08-06
26 | Q3 | Q321013544 | 1 | STANDARD | 2021-08-06 | AGX950AA | 70117 | G05363430-109 | SKIN, SIDE PANEL, AFT BARREL, LH | WORKMANSHIP | B0619429* EXIST QTY 2 TOOL MARKS ON SKIN, SIDE PANEL, AFT BARREL, LH G05363430_`109. TOOL MARK # 1 LOCATION: BTW FS 1016 TO FS 1031, STR 7 AND STR 8. LENGTH:1.800" WIDTH:.030" DEPTH:.003" DISTANCE OF TOOL MARK TO FASTENER:.100" B0205020AD5 TOOL MARK # 2 LOCATION: BTW FS 1016 TO FS 1031, STR 18. LENGTH:.300" WIDTH:.030" DEPTH:.003" DISTANCE OF TOOL MARK TO HI LITE:.001" B0206002AG6 SEE ATTACHMENTS.
27 | Q3 | Q321013545 | 1 | STANDARD | 2021-08-06 | AGX908A | 70114 | G05212651-001-01 | CRANK ASSY, AUTOLIFT, PASS ACS DR | WORKMANSHIP | EXIST QTY _`1 CRANK ASSY, AUTOLIFT, PASS ACS DR (G05212651_`001_`01) WITH DAMAGED IN THE PART THE PART ISN'T FEASIBLE FOR REPAIR. PART IS OBVIOUS SCRAP.
28 | Q3 | Q321013546 | 1 | STANDARD | 2021-08-06 | AGS760 | 60055 | GM124-1701-12 | SLAT ASSY, NO.3 (RH) | TECHNICAL | SUPPLIER* SLAT ASSY, NO.3 (RH) (GM128_`1013_`16) LOCATION: SPART DATUM BTW RIB 1 TO 18 LH AT SLAT ASSY, NO.3 (RH) (GM128_`1013_`16) WAS PERFORMED REMAINING THICKNESS AS PER UT_`51. AFTER TEST WE FOUND QTY (18) POINTS OUT OF TOLERANCE. THKS 0.100" +/_` 0.0035" RIB #1 MIN. THKS 0.096" RIB #2 MIN. THKS 0.096" RIB #3 MIN. THKS 0.095" RIB #4 MIN. THKS 0.095" RIB #5 MIN. THKS 0.095" RIB #6 MIN. THKS 0.095" RIB #7 MIN. THKS 0.095" RIB #8 MIN. THKS 0.095" RIB #9 MIN. THKS 0.095" RIB #10 MIN. THKS 0.095" RIB #11 MIN. THKS 0.095" RIB #12 MIN. THKS 0.095" RIB #13 MIN. THKS 0.095" RIB #14 MIN. THKS 0.095" RIB #15 MIN. THKS 0.095" RIB #16 MIN. THKS 0.095" RIB #17 MIN. THKS 0.095" RIB #18 MIN. THKS 0.096" NOTE: THE POLISH PROCESS IS COMPLETE SEE ATTACHED REPORT
29 | Q3 | Q321013547 | 1 | STANDARD | 2021-08-06 | AGQ458 | 60063 | GD248-5300-5-01 | HINGE NO.3 ASSY, REAR SPAR, VSTAB | TECHNICAL | TOOLING* EXIST QTY (8) MISLOCATED HOLES IN GD248_`5300_`5_`01 HINGE NO.3 ASSY, REAR SPAR, VSTAB DIA TO CLEAN IS 0.300" PART NOT FEASIBLE TO USE OR REPAIR PAT IS OBVIOUS SCRAP SEE ATTACHMENTS FOR DETAIL
30 | Q3 | Q321013548 | 1 | STANDARD | 2021-08-06 | AGX710AA | 70120 | G05363488-111-01 | SKIN, UPPER PANEL, AFT BARREL | TECHNICAL | LOGISTC* AT SKIN, UPPER PANEL, AFT BARREL (G05363488_`111_`01) THERE IS QTY_`1 SCRATCH. DAMAGED AS FOLLOWS: LENGTH IS 0.850" WIDTH IS 0.120" DEPTH IS 0.002" NOTE* THE DAMAGED IS BEYOND THE CLAD. PLEASE REFER TO ATTACHS FOR DETAIL
31 | Q3 | Q321013549 | 1 | STANDARD | 2021-08-06 | AGX952 | 70116 | G05450603-101-03 | ANGLE, DRAG, FIXED LE, PYLON | WORKMANSHIP | B0586398* ON G05450603_`101_`03 ANGLE, DRAG, FIXED LE, PYLON THERE ARE TOOL MARK QTY 1 LOCATION FS 937.25 & FS 929.50 ACTUAL CONDITION LENGTH: .150" WIDTH: .040" DEPTH: .003" THICKNESS: .050" SEE ATTACHMENTS MORE INFO
32 | Q3 | Q321013551 | 1 | STANDARD | 2021-08-06 | AGX952AA | 70115 | G05363430-109 | SKIN, SIDE PANEL, AFT BARREL, LH | WORKMANSHIP | B0612666* EXIST QTY (3) TOOL MARK AND QTY 1 SANDING MARK BTW FS 1048 TO 1072 AND BTW STRG 10 TO 12 LH. AFFECTED PARTS: G05363430_`109 (SKIN, SIDE PANEL, AFT BARREL, LH) COMMON PART: G05450475_`103 (ANGLE, CTR BOX, PYLON) G05450474_`103 (ANGLE, CTR BOX, PYLON) TOOL MARK LENGTH WIDTH DEPTH DISTANCE TO RIVET 1 0.150â 0.060â 0.003â 0.050â 2 0.160â 0.060â 0.003â 0.050â 3 0.130â 0.050â 0.003â 0.030â SANDING MARK LENGTH WIDTH 1 0.600â 0.200â B/P: B0205016AD5 NOTE: THE DRAWING FOR PART G05450475_`103 (ANGLE, CTR BOX, PYLON) G05450474_`103 (ANGLE, CTR BOX, PYLON) IS G05450075 REV V SEE ATTACHMENTS
33 | Q3 | Q321013551 | 2 | STANDARD | 2021-08-06 | AGX952AA | 70115 | G05363226-101 | FRAME, CANTED REAR, AFT BARREL | WORKMANSHIP | B0612666* EXIST QTY (2) TOOL MARK BTW FS 1048 TO 1072 AND BTW STRG 12 TO 13 LH. AFFECTED PARTS: G05363226_`101 (FRAME, CANTED REAR, AFT BARREL) TOOL MARK LENGTH WIDTH DEPTH 1 0.150â 0.080â 0.005â 2 0.150â 0.080â 0.005â SEE ATTACHMENTS
34 | Q3 | Q321013552 | 1 | STANDARD | 2021-08-06 | AGX810 | 70119 | G05361701-111 | SKIN, LOWER PANEL, AFT FUSE | WORKMANSHIP | B0602143* EXIST A ELONGATED HOLE IN THE SKIN, LOWER PANEL, AFT FUSE (G05361701_`111). B/P MS20470AD5 ACTUAL CONDITION: DIA TO CLEAN IN CLEAT 0.198â DIA TO CLEAN IN SKIN 0.196â INVOLVED PARTS PITCH 0.890â SKIN, LOWER PANEL, AFT FUSE (G05361701_`111) E.D NOT RELEVANT CLEAT 1, SHEAR, LWR, AFT PRESS BHD (G05365559_`103) E.D 0.360â SEE ATTACHMENT | 2021-08-06
35 | Q3 | Q321013553 | 1 | STANDARD | 2021-08-06 | AGX830AA | 70117 | G05362101-105 | SKIN, LH PANEL, AFT FUSE | WORKMANSHIP | : _` THERE IS NOT FASTENER DAMAGED _` FOR SANDING MARK THE DEPTH OF THE AREA IS UNKNOWN; NDI SUPPORT IS REQUIRED TO KNOW REMAINING THK. REFER TO ATTACHS FOR PICTURES OF CONDITION REFER TO ATTACHS FOR PICTURES OF CONDITION | 2021-08-06
36 | Q3 | Q321013553 | 1 | STANDARD | 2021-08-06 | AGX830AA | 70117 | G05362101-105 | SKIN, LH PANEL, AFT FUSE | WORKMANSHIP | NOT BADGE* EXIST QTY. 5 SANDING MARKS AND QTY. 3 TOOL MARKS ON SKIN, LH PANEL, AFT FUSE (G05362101_`105) DETAILS AS FOLLOWS: ITEM L W DEPTH DISTANCE TO B/P LOCATION NEAREST RIVET SM 1 0.350â 0.340â N/A 0.170â B0205020AD5_`6S FS 1016âFS 999 STR 14_`15 SM 2 0.450â 0.210â N/A 0.110â B0205020AD5_`6S FS 1016âFS 999 STR 14_`15 SM 3 0.600â 0.250â N/A AROUND B0205020AD5_`6S FS 1016âFS 999 STR 15_`16 SM 4 0.900â 0.290â N/A AROUND B0205020AD5_`6S FS 1016âFS 999 STR 15_`16 SM 5 0.350â 0.330â N/A 0.160â B0205020AD5_`6S FS 1016âFS 999 STR 16_`17 ITEM L W DEPTH DISTANCE TO DISTANCE TO B/P LOCATION NEAREST RIVET EDGE TM 1 0.200â 0.060â 0.003â 0.340â 0.090â B0206002AG6_`4 FS 833, STR 6 TM 2 0.090â 0.080â 0.003â 1.200â N/A B0206002AG6_`4 FS 897_`904, STR 10 TM 3 0.160â 0.150â 0.003â 0.340â 0.100" B0206002AG6_`4 FS 1016, BTW STR 13_`14 NOTE | 2021-08-06
37 | Q3 | Q321013554 | 1 | STANDARD | 2021-08-06 | AGX950AA | 70117 | G05363534-113 | FRAME, FRONT SPAR | WORKMANSHIP | B0595843* LOCATION: FS 1016, BTW STR 14 TO STR 15 LH. DRAWING FAME G05360010 REV. T MS20470AD5 EXIST QTY 1 DOUBLE HOLE ONLY ON FRAME, FRONT SPAR G05363534_`113. DIA. DOUBLE HOLE: .230" PITCH: .930" INVOLVED PARTS: FRAME, FRONT SPAR G05363534_`113. E.D: 1" CHANNEL ASSY, HARNESS SUPPORT G05379428_`001. E.D: .360" SEE ATTACHMENTS. | 2021-08-06
38 | Q3 | Q321013555 | 1 | STANDARD | 2021-08-06 | AGQ708 | 60061 | GD231-4098-11-02 | FRAME | TECHNICAL | SUPPLIER BAM* FS 884, STGR # 21, R/H THERE ARE QTY_`1 FRAME MISALIGNED ON SKIN PANEL R/FUSE RHS PANEL (GD234_`4000_`1_`01) THE FRAME MISALIGNED IS FRAME ASSY, (FS884.000), (RH) (GD231_`4098_`11_`02) COMMON TO FRAME, BOTTOM PANEL, (FS884) (GD231_`3024_`13_`01) AND SPLICE, REAR FUSE (GD231_`2054_`4) ABOVE CONDITION DOES NOT ALLOW TO CONTINUE WITH THE FOLLOWING ASSEMBLY. SEE ATTACHMENT. | 2021-08-06
39 | Q3 | Q321013556 | 1 | STANDARD | 2021-08-06 | AGQ707 | 60060 | GD421-7876-85-02 | BONDED PANEL ASSY A001 | TECHNICAL | METHODS* ON TANK INSTL, FUEL, AUX, REAR FUSE (GD429_`7800_`1) THERE ARE QTY (2) ZONES WITH FOULING CONDITION BETWEEN BONDED PANEL ASSY A001 (GD421_`7876_`85_`02) AND TEE (GD421_`7824_`3) RH SIDE FOULING LENGTH: 18ââ (SUGGESTIBLE TRIM ON TEE GD421_`7824_`3) MIN ED ON TEE: .430ââ LH SIDE FOULING LENGTH: 21ââ (SUGGESTIBLE TRIM ON BONDED PANEL GD421_`7876_`85_`02) MIN ED ON BONDED PANEL: .380ââ COMMON PARTS: ANGLE (GD235_`7834_`5) ANGLE (GD235_`7841_`5) BEAM (GD421_`7827_`3_`01) TEE (GD421_`7823_`7) TEE (GD421_`7810_`11) NOTE: THE POSITIONING OF BONDED PANEL IS RESTRICTED BY THE POSITION OF ANGLES ANGLE (GD235_`7834_`5) ANGLE (GD235_`7841_`5) SEE ATTACHMENT FOR MORE DETAIL | 2021-08-06
40 | Q3 | Q321013556 | 2 | STANDARD | 2021-08-06 | AGQ707 | 60060 | GD421-7876-85-02 | BONDED PANEL ASSY A001 | TECHNICAL | METHODS* DUE TO DISCREPANCY 001 THERE ARE QTY (2) HOLES WITH LOW ED ON BONDED PANEL ASSY A001 (GD421_`7876_`85_`02) HOLE #1 DIA HOLE: .098ââ G&R MIN ED: .250'' MIN PITCH: 1.450'' HOLE#2 DIA HOLE: .098ââ G&R MIN ED: .260'' MIN PITCH: .780'' SEE ATTACHMENT FOR MORE DETAIL | 2021-08-09
41 | Q3 | Q321013557 | 1 | STANDARD | 2021-08-06 | AGX952 | 70116 | G05370026-001-01 | FIDEX INSTL, PROVISIONS, REAR FUSE | TECHNICAL | METHODS* AT TRAY ASSY, FIDEX ENGINE, AFT FUSE (G05372651_`005) BTWN FS 1031_`1070 STGR 14 RH IML THERE ARE QTY_`2 HOLES OPENED OVER SIZE COMMON TO INTERCOSTAL, STRINGER 14, AFT BARREL (G05363284_`101_`01) . AS FOLLOWS: CURRENT CONDITION HOLES OPENED THROUGH ALL COMMON PARTS TO 0.185" G&R (QTY_`2) PITCH IS 0.800" E.D ON TRAY ASSY, FIDEX ENGINE, AFT FUSE (G05372651_`005) IS 0.380" E.D NOT RELEVANT ON INTERCOSTAL, STRINGER 14, AFT BARREL (G05363284_`101_`01) SHOULD BE CONDITION TO 0.159"_`0.162" B/P B0206001AG5 REFER TO NCR Q321004748_`001 ,Q321000845_`001 ,Q321006610_`001,Q321008925_`001 ,Q321009318 ,Q321011506 AND Q321012496 FOR THE SAME CONDITION SEE ATTACHS FOR ALL DETAIL | 2021-08-06
42 | Q3 | Q321013558 | 1 | STANDARD | 2021-08-06 | AGX830AA | 70101 | G05360045-001 | TANK INSTL, FUEL, REAR FUSE | TECHNICAL | METHODS* REFER TO NCR Q321003543, Q321004358 FOR SAME REPETITIVE DISCREPANCY FOULING CONDITION WAS FOUND IN TWO DIFFERENT LOCATIONS WHEN PERFORMING TANK INSTL. FOULING CONDITION 1 (LHS) BETWEEN: _` NUTPLATE ASSY (G05369592_`001) [FROM ENG. DWG. G05362000, REV. P] _` WEB, SHEAR, UPPER, FUEL TANK FLOOR (G05364670_`101) [FROM ENG. DWG. G05360045, REV. D] FOULING CONDITION WAS FULLY ELIMINATED AFTER NUTPLATE ASSY WAS TRIMMED, AS FOLLOWS: HOLE DIA. 0.160" G&R ON NUTPLATE ASSY B/P B0205020AD5 CSK DIA. WITHIN B/P REQUIREMENTS, NO ISSUE E.D. 0.300" ON NUTPLATE ASSY CLEARANCE 0.025" BTWN NUTPLATE ASSY AND WEB, SHEAR CONSIDER THE FOLLOWING NOTES, FOR CLARIFICATION: 1. NUTPLATE ASSY WAS REINSTALLED IN ASSEMBLY, NO ISSUES TO REPORT. 2. NUTPLATE ASSY RADIUS AND GEOMETRY WAS MANTAINED (REFER TO ATTACHMENT 003). 3. FOULING CONDITION WAS FULLY ELIMINATED AFTER TRIMMING OPERATION. ____ FOULING CONDITION 2 (RHS) BETWEEN: _` NUTPLATE ASSY (G05369592_`001) [FROM ENG. DWG. G05362500, REV. P] _` WEB, SHEAR, UPPER, FUEL TANK FLOOR (G05364670_`102) [FROM ENG. DWG. G05360045, REV. D] FOULING CONDITION WAS FULLY ELIMINATED AFTER NUTPLATE ASSY WAS TRIMMED, AS FOLLOWS: HOLE DIA. 0.160" G&R ON NUTPLATE ASSY B/P B0205020AD5 CSK DIA. WITHIN B/P REQUIREMENTS, NO ISSUE E.D. 0.300" ON NUTPLATE ASSY CLEARANCE 0.022" BTWN NUTPLATE ASSY AND WEB, SHEAR CONSIDER THE FOLLOWING NOTES, FOR CLARIFICATION: 1. NUTPLATE ASSY WAS REINSTALLED IN ASSEMBLY, NO ISSUES TO REPORT. 2. NUTPLATE ASSY RADIUS AND GEOMETRY WAS MANTAINED (REFER TO ATTACHMENT 006). 3. FOULING CONDITION WAS FULLY ELIMINATED AFTER TRIMMING OPERATION. ____ REFER TO ATTACHMENTS FOR MORE DETAILS.
43 | Q3 | Q321013559 | 1 | STANDARD | 2021-08-06 | AGX226AA | 70120 | G05390000-001 | TAILCONE, GA | TECHNICAL | METHODS* RNC REF Q321009048 SKINS SKIN, RH FWD, SUB ASSY (G05394080_`005) AND SKIN, LH FWD, SUB ASSY (G05394001_`007) IT IS NOT POSSIBLE TO MEET THE REQUIREMENTS OF THE DWG (G05394000) NOTE: 34, DUE TO THE CONFIGURATION OF FIRESHIELD OVERLAPS ON THE SKINS B/P NAS9309ML_`4 SKIN, RH FWD, SUB ASSY (G05394080_`005) COMMON PARTS FIRESHIELD, CTR, SIDE (G05394042_`101) SKIN, LATERAL, RH (G05394060_`107) FIRESHIELD, UPPER, SIDE (G05394043_`103) STRIP, FIRESHIELD, TAILCONE (G05394108_`101) QTY (1) WAS REPLACED BY G05394107_`101 AND G05394106_`101 AS SHOWN IN THE PICTURE SKIN, LH FWD, SUB ASSY (G05394001_`007) FIRESHIELD, UPPER REAR LH, TAILCONE FWD (GD238_`8099_`1) FIRESHIELD, UPPER L/H, TAILCONE AFT (GD238_`8004_`1) FIRESHIELD, CENTER SIDE LH, TAILCONE FWD (GD238_`8097_`1) FIRESHIELD, UPPER SIDE LH/RH, TAILCONE (GD238_`8002_`1) STRIP, FIRESHIELD, TAILCONE (G05394108_`101) WAS CUT TO INSTALL QTY (3) HOLES NOTE FOR LH SIDE THE STRIP WERE POSITIONED AS SHOWN IN THE PICTURE SEE ATTACHMENT FOR DETAILS | 2021-08-06
44 | Q3 | Q321013560 | 1 | STANDARD | 2021-08-06 | AGX950 | 70117 | G02100001-001 | DUCT, RAM AIR | TECHNICAL | METHODS* NCRS REFERENCE Q320010526_`001, Q3210016885_`001. AT REAR FUSE ASSY BTW F.S. 981 EN F.S. 999 BL 0, DUCT RAM AIR INSTALATION EXISTS MISMATCH CONDITION BTW DUCT, RAM AIR (G02100001_`001) AND FITTING RAM AIR REAR FUSE (G05372173_`101). B/P BOLT NAS6403U7 ACTUAL CONDITION: DORSAL FAIRING AND DUCT RAM AIR ARE LOCATED AS PER DWG REQ. DOES NOT PRESENTS ANOTHER DISCREPANCY WE ARE HAVING A MISMATCH CONDITION WITH 0.220" E.D. ON FITTING 0.270" NOTE: RAM AIR HOLE IS INK MARKED ON FITTING DISTANCE BETWEEN CENTERS:.220" DIRECTION OF MISMATCH RESPECT TO RAM DUCT HOLE: 90 GRADES. (DEVIATION IS TAKE FROM TANGENT TO HOLE) COMMON PARTS: DUCT, RAM AIR (G02100001_`001) FITTING RAM AIR REAR FUSE (G05372173_`101). SEE ATTACHMENTS FOR DETAILS. | 2021-08-06
45 | Q3 | Q321013561 | 1 | STANDARD | 2021-08-06 | AGX985A |  | G03612263-001 | DUCT ASSY, FLANGE, ECS | TECHNICAL | SUPPLIER* DURING ATP TEST MX770_`361001 HIGH PRESS DUCT CHECK 2 QTY (1) DUCT ASSY G03612263_`001 ARE WITH LEAK CONDITION. THE DUCT NOT MANTAIN THE MINIMUM PRESSURE OF 3 PSI REQUIRED BY ATP, THIS GAP CONDITION LEADS TO LEAKAGE ON ONE OF ITS FACES. SEE ATTACHMENTS FOR MORE DETAIL. | 2021-08-06
46 | Q3 | Q321013563 | 1 | STANDARD | 2021-08-06 | AGX975AA | 70113 | G05374713-001 | TRAY ASSY, INERTING SYSTEM | TECHNICAL | SUPPLIER* REFERENCE NCR: Q321013313 ON TRAY ASSY, INERTING SYSTEM (G05374713_`001 ) WAS DONE BONDING TEST AS PER FTER_`BX700_`518003 NOTE 9 DWG G05374713 WITH RESULTS TOO HIGH, OUT OF TOLERANCES. THIS CAUSE ISSUE ON NEXT ASSEMBLY INERTING SYSTEM INSTL, PROV, REAR FUSE TEST POINT â1â S/B 2.5MILLI OHMS MAXIMUM IS 39.24 MILLI OHMS TEST POINT â2â S/B 2.5MILLI OHMS MAXIMUM IS 15.4 MILLI OHMS NOTE: METHODS SUGGEST TO CHANGE RIVETS OF THE NUT PLATE BY NEW ONES, THIS METHOD HAS WORKED TO SOLVE THIS ISSUE SEE ATTACHMENTS FOR DETAILS | 2021-08-06
47 | Q3 | Q321013564 | 1 | STANDARD | 2021-08-06 | AGX952AA | 70114 | G05376554-001 | FITTING ASSY, ROD, AV RACK | WORKMANSHIP | 709205* AT FITTING ASSY ROD AV RACK (G05376554_`001) ONLY AFFECTED, THERE IS QTY (1) TOOL MARK BTW FS 881_`897 STGR 5_`6 RH IML TOOL MARK AS FOLLOWS: LENGTH 0.200" WIDTH 0.090" DEPTH 0.007" SEE ATTACHMENT FOR DETAIL. | 2021-08-06
48 | Q3 | Q321013566 | 1 | STANDARD | 2021-08-06 | AGX205 | 60061 | H776-1 | LATCH ASSY, TOGGLE PIN | TECHNICAL | METHODS* THERE IS A LATCH ASSY H776_`1, OUT OF TOLERANCE OF STEP AS PER DRAWING GC289_`1211 REV L ACTUAL CONDITION LATCH MAX STEP .055" MIN STEP .052" TOLERANCE S/B +/_` 0.050â PART IS NOT FEASIBLE TO USE OR REPAIR PART OBVIOUS SCRAP SEE ATTACHMENT FOR DETAIL SEE ATT
49 | Q3 | Q321013567 | 1 | STOCK PURGE | 2021-08-06 | AGX207 |  | GD238-7068-2 | SPLICE 4, SEAL SPRT, DR REAR FUSE | TECHNICAL | SUPPLIER* THERE ARE QTY (5) GD238_`7068_`2 SPLICE 4, SEAL SPRT, DR REAR FUSE WITH TOOL MARK IN RADIUS. SEE DISPOS ATTACH FOR DETAIL | 2021-08-06
50 | Q3 | Q321013569 | 1 | STANDARD | 2021-08-06 | AGX950 | 70117 | G05362167-103 | STRINGER 7, AFT FUSE | WORKMANSHIP | UNDER INVESTIGATION* FS 1016, STRG 7, L/H QTY (1) DENT CONDITION AT: STRINGER 7, AFT FUSE (G05362167_`105) DENT CONDITION: LENGTH 0.400" WIDTH 0.350" HEIGHT 0.006" DENT IS AROUND HOLE Ã 0.162" G&R B/P MS20470AD5 COMMON PART AT DISCREPANT AREA. BRACKET, GROUND (G05379184_`101) SEE ATTACHMENT. | 2021-08-06
51 | Q3 | Q321013570 | 1 | STANDARD | 2021-08-06 | AGX965AA | 70113 | G05372449-001 | BRACKET ASSY, BADPS | WORKMANSHIP | AT FS 1020 STR 25 RH, QTY (X1) G05372449_`001 BRACKET ASSY, BADPS DAMAGED. PART NOT FEASIBLE TO REPAIR. OBVIOUS SCRAP. | 2021-08-06
52 | Q3 | Q321013571 | 1 | STANDARD | 2021-08-06 | AGX205 | 60061 | H776-1 | LATCH ASSY, TOGGLE PIN | WORKMANSHIP | B0710032* THERE IS A (QTY 1) ELONGATED HOLE ON (QTY 2) LATCH ASSY H776_`1 PARTS ARE NOT FEASIBLE TO USE OR REPAIR PARTS OBVIOUS SCRAP SEE ATTACHMENT FOR DETAIL | 2021-08-06
53 | Q3 | Q321013572 | 1 | STANDARD | 2021-08-06 | AGX965AA | 70113 | G05372434-002 | BRACKET ASSY, BADPS | WORKMANSHIP | AT FS 970 STR 23 RH, QTY (X1) G05372434_`002 BRACKET ASSY, BADPS BENT. PART NOT FEASIBLE TO REPAIR. OBVIOUS SCRAP. | 2021-08-06
54 | Q3 | Q321013573 | 1 | STANDARD | 2021-08-06 | AGX955AA | 70113 | G05362648-101 | STRINGER 18, AFT FUSE, RH | WORKMANSHIP | NO BADGE* EXIST QTY (1) TOOL MARCK ON STRINGER 18 AFT FUSE RH (G05362648_`101) LENGTH: 0.071" WIDTH: 0.029" DEEP: 0.025" NOTE: THE TOOL MARK IS ONLY ON THE STRINGER SEE ATTACHMENTS FOR DETAIL | 2021-08-06
55 | Q3 | Q321013576 | 1 | STANDARD | 2021-08-06 | AGX224 | 70121 | G05393104-109 | SKIN, PANEL, APU DOOR | TECHNICAL | LOGISTIC* CLAD TEST WAS PERFORMED ON (QTY 3) SCRATCHES ON SKIN, PANEL, APU DOOR (G05393104_`109) QTY SCRATCHES REJECTED (GRAY OR BLACK COLORATION OBSERVED) THE CLAD WAS PENETRATED. DETAIL SCRATCH 1) LENGTH: .230â WIDTH: .040â DEPTH: .003â SCRATCH 2) LENGTH: 1.200â WIDTH: .020â DEPTH: .003â SCRATCH 3) LENGTH: .600â WIDTH: .200â DEPTH: .003â SEE ATT
56 | Q3 | Q321013577 | 1 | STANDARD | 2021-08-06 | AGX806AA | 70120 | G05361500-003 | PANEL ASSY, LOWER, AFT FUSE | WORKMANSHIP | G710538* LOCATION IN FS904, BETWEEN STGR 22 & 23, IML, LH. ACTUAL CONDITION THERE ARE QTY(2) ELONGATED HOLES FITTING G05361987_`101_`01, FITTING G05375714_`001 & SKIN G05361701_`109 ARE AFFECTED FOR THE ELONGATED HOLES. HOLE DIAM DIAM TO CLEAN RELIEF E.D IML E.D OML MIN PITCH 1 0.159â 0.220â 0.210â 0.400â 0.390â 0.800â 2 0.159â 0.202â 0.210â 0.390â 0.380â 0.800â B/P: B0206003AG5 DIAM S/B: 0.159â SEE ATTACHMENTS FOR MORE REFERENCES | 2021-08-06
57 | Q3 | Q321013577 | 2 | STANDARD | 2021-08-06 | AGX806AA | 70120 | G05361815-101 | FITTING, BACKUP, AFT FUSE | WORKMANSHIP | G710538* LOCATION IN FS946, BETWEEN STGR 22 & 23, IML, LH. ACTUAL CONDITION THERE ARE QTY(3) DOUBLE HOLES IN FITTING G05361815_`101 FITTING G05361815_`101 IS CONSIDERED OBVIOUS SCRAP NEW FITTING G05361815_`101 WITHOUT PILOT HOLES IS REQUIRED COMMON PARTS (SKIN G05361701_`109 & FITTING G05373244_`101_`01) ARE NOT AFFECTED FOR DOUBLE HOLES. HOLES IN COMMON PARTS ARE OPEN TO 0.099â, THERE ARE NOT DISCREPANCIES DETECTED IN COMMON PARTS SEE ATTACHMENTS FOR MORE REFERENCES | 2021-08-06
58 | Q3 | Q321013578 | 1 | STANDARD | 2021-08-06 | AGX952A | 70115 | G05394096-005 | TAILCONE, END CAP, ASSY | TECHNICAL | AT THE TAILCONE GA, IN G05394096_`005, TAILCONE, END CAP, ASSY, THE ARE HOLE DAMAGED, QTY 3, MAX ELONGATED 0.165â, FASTENER B/P NAS9309M_`4_`02. PARTS IN COMMON G05392016_`101 FRAME QTY 1 GD238_`8014_`1 COAMING, EXHAUST, TAILCONE AFT QTY 1 DWG G05392001 REV G G05394096_`005 TAILCONE, END CAP, ASSY QTY 1 SEE THE ATTCHMENTE FOR DETAILS | 2021-08-06
59 | Q3 | Q321013581 | 1 | STANDARD | 2021-08-06 | AGX830AA | 70116 | G05364662-103-01 | POST, FUEL TANK FLOOR | WORKMANSHIP | B0596560* WHEN PERFORMING BRACKET, GROUND (G05379184_`101) INSTALLATION ON POST, FUEL TANK FLOOR (G05364662_`103_`01), AS REQUIRED BY ENGINEERING DRAWING G05372508, REV. E, SECTION DG_`DG, A REDUNDANT HOLE WAS MADE ON POST. HOLE DIA. 0.160" G&R PITCH 0.750" E.D. 0.350" B/P MS20470AD5_`GS AS IT CAN BE SEEN ON ATTACHMENTS, BRACKET, GROUND (G05379184_`101) WAS THEN INSTALLED IN ITS B/P POSITION (NO ISSUES WITH BRACKET, GROUND). REFER TO ATTACHMENTS FOR MORE DETAILS.
60 | Q3 | Q321013583 | 1 | STANDARD | 2021-08-06 | AGX830AA | 70118 | G05364662-103-01 | POST, FUEL TANK FLOOR | WORKMANSHIP | B0596560* REFER TO NCR Q321013581 FOR SAME REPETITIVE DISCREPANCY WHEN PERFORMING BRACKET, GROUND (G05379184_`101) INSTALLATION ON POST, FUEL TANK FLOOR (G05364662_`103_`01), AS REQUIRED BY ENGINEERING DRAWING G05372508, REV. E, SECTION DG_`DG, A REDUNDANT HOLE WAS MADE ON POST. HOLE DIA. 0.160" G&R PITCH 0.750" E.D. 0.350" B/P MS20470AD5_`GS AS IT CAN BE SEEN ON ATTACHMENTS, BRACKET, GROUND (G05379184_`101) WAS THEN INSTALLED IN ITS B/P POSITION (NO ISSUES WITH BRACKET, GROUND). REFER TO ATTACHMENTS FOR MORE DETAILS.
61 | Q3 | Q321013585 | 1 | STANDARD | 2021-08-06 | AGX985A | 70110 | 1052009-343A | SENSING ELEMENT | WORKMANSHIP | 83622* DURING EXECUTION OF FTP #MX770_`362001_`003 TABLE 20 â TRIM AIR SYSTEM â RESISTANCE TEST #10. WAS DETECTED A RESISTANCE TO HIGH BTW CABLE E2 TO CABLE E3, TFIX DETAIL P700B. VALUE OBTAINED 356Kâ¦ EXPECTED RESULTS: MIN 36.63 â¦ & MAX 38.39 â¦ AFTER VISUAL INSPECTION OF SENSOR LINE WAS FOUND THE SENSING ELEMENT (1052009_`343A) WITH INTERNAL AND EXTERNAL DAMAGES. IT Â´S NOT FEASIBLE FOR USE IN ASSY, THE PART IS DETERMINATED AS OBVIOUS SCRAP. SEE ATTACH FILE FOR MORE DETAILS.
62 | Q3 | Q321013589 | 1 | STANDARD | 2021-08-06 | AGX830AA | 70116 | G05364531-003 | PANEL ASSY, LOWER FWD, AFT FUEL TANK | WORKMANSHIP | NO BADGE* AFTER INSPECTION, A TOOLMARK WAS FOUND ON PANEL ASSY, LOWER FWD, AFT FUEL TANK (G05364531_`003). [SPECIFICALLY, ON BOTTOM SHEET, FWD PANEL (G05364597_`103), FROM ENG DWG G05364531, REV. B] MAX. DEPTH 0.006" SPOTDRILL DIA. 0.070" DAMAGE WIDTH 0.500" DAMAGE LENGTH 0.600" DISTANCE TO JOGGLE 7.700" IN RHS DIRECTION DISTANCE TO JOGGLE 3.380" IN LWR DIRECTION REFER TO ATTACHMENTS FOR MORE DETAILS. PLEASE ADVISE. | 2021-08-06
63 | Q3 | Q321013593 | 1 | STANDARD | 2021-08-07 | STORE |  | GD238-6807-9 | FR FS1105, UPR REAR FUSE, TAILCONE FWD | TECHNICAL | REF: Q321012491, Q321013453 FR FS1105, UPR REAR FUSE, TAILCONE FWD (GD238_`6807_`9) QTY: 1 IS: IN THE PART GD238_`6807_`9 ARE MISSING 6 HOLES ACCORDING TO THE DRAWING. IN ZONE 1 ARE 39 HOLES AND S/B: 41 HOLES IN ZONE 2 ARE 8 HOLES AND S/B: 10 HOLES IN ZONE 3 ARE 39 HOLES AND S/B: 41 HOLES SEE ATTACHMENTS | 2021-08-07
64 | Q3 | Q321013594 | 1 | STANDARD | 2021-08-07 | STORE |  | G05372438-001 | BRACKET ASSY, BADPS | TECHNICAL | P/N: G05372438_`001 LOT: 154670 QTY: 5 EA IS: THE TOUCH UP IS NOT COMPLET IN THE BUCKING (QTY: 10) THE FINISH CODE FASTENER X189 IS NOT AS PER SPECS SPECS "QS_`001" AND "QD4.6_`40" NOR BAERD "GEN_`004" AND "BA700_`001". S/B: THE PIECE MUST BE ACCORDING TO THE DRAWING AND FREE OF DAMAGE. FOR MORE INFORMATION PLEASE CHECK ATTACHMENTS. | 2021-08-07
65 | Q3 | Q321013598 | 1 | STANDARD | 2021-08-09 | STORE |  | G02992044-001 | TUBE ASSY, PRESSURE, HYDR SYS 2 | TECHNICAL | G02992044_`001 TUBE ASSY, HYDR SYS 2 RTN, VS NCR RAISED TO PERFORM ATP ON SITE | 2021-08-09
66 | Q3 | Q321013599 | 1 | STOCK PURGE | 2021-08-09 | AGX203 |  | GD238-6808-13 | FR FS1105, LWR REAR FUSE, TAILCONE FWD | TECHNICAL | SUPPLIER* FR FS1105, LWR REAR FUSE, TAILCONE FWD GD238_`6808_`13 WITH MISSMATH HOLE THIS CONDITION CAUSES THE DISCREPANCY OF RNC Q321012921 AS PER DRAWIN IS 4.7" IS: PZ1: 4.8" PZ2: 4.84" PZ3: 4.81" SEE ATT FOR DETAIL
67 | Q3 | Q321013600 | 1 | STOCK PURGE | 2021-08-09 | AGX223 |  | GD238-6897-1 | SHEAR FTG, LWR, REAR FUSE TAILCONE FWD | TECHNICAL | SUPPLIER* WIP
68 | Q3 | Q321013602 | 1 | SNC | 2021-08-09 | AGX290 | 70119 | G05310750-001-01 | COCKPIT NOSE ASSY | TECHNICAL | FS 165 TO 198,WL 52 TO 105, LH & RH SIDE SNC CREATED OF DOCUMENT PROPOSSES WERE FOUND 3 SCRATCHES & 4 TOOL MARK THAT DO NOT PENETRANT THE CLAD AND ONE TOOL MARK REPORTED ON NCR Q321012713 OUTSIDE OF SKIN IDENTIFIED AS PER CLIENT REQUIREMENTS. SEE ATTACHMENTS WITH THE SKIN MAP OF THE AFFECTED AREAS | 2021-08-09
69 | Q3 | Q321013603 | 1 | STANDARD | 2021-08-09 | AGX224 | 70124 | G05393111-101 | FRAME 2, APU ACS DOOR | WORKMANSHIP | B0606565* THERE IS A DOUBLE HOLE CONDITION ON FRAME 2, APU ACS DOOR (G05393111_`101) PART AFFECTED: FRAME 2, APU ACS DOOR (G05393111_`101) JOINT PART: GUSSET, LH, APU ACCESS DOOR TAILCONE (GD238_`8046_`5) B/P FASTENER: NAS9307M_`5* DETAIL H1 OPEN TO: .161â G&R ED: 330â MIN PITCH .515â H2 OPEN TO: .098â G&R ED: .320â MIN PITCH .174â SEE ATT | 2021-08-09
70 | Q3 | Q321013604 | 1 | STANDARD | 2021-08-09 | AGX738 | 70114 | G05291600-001 | ELECTRICAL INSTL, CARGO ACCESS DR | TECHNICAL | METHODS* IN ASSY NUMBER G05291600_`001 (ELECTRICAL INSTL, CARGO ACCESS DR), THERE ARE 4 ZONES WITH CLAMPS INSTALLED ACCORDING TO THE DRAWING, BUT IN THE INSTALLATION THERE IS GAP AT THE TIME OF SCREWING. THE PRODUCTION TEAM HAS INSTALLED THE FOLLOWING NUMBER OF CLAMP: IS:MS21919WDE5 S/B AS PER DRAWING: MS21919WDE3 INSTALLATION WITH MS21919WDE5 IS GOOD. RNC REFERENCE: Q321003378_`001/Q321004298_`001/Q321006724_`002/Q321010229_`002/Q321012055/Q321012488. PLEASE SEE ATTACHEMENTS FOR ALL DETAILS.
71 | Q3 | Q321013604 | 2 | STANDARD | 2021-08-09 | AGX738 | 70114 | G05291600-001 | ELECTRICAL INSTL, CARGO ACCESS DR | TECHNICAL | METHODS* IN ASSY NUMBER G05291600_`001 (ELECTRICAL INSTL, CARGO ACCESS DR), THERE ARE 4 ZONES WITH CLAMPS INSTALLED ACCORDING TO THE DRAWING, BUT IN THE INSTALLATION THERE IS GAP AT THE TIME OF SCREWING. THE PRODUCTION TEAM HAS INSTALLED THE FOLLOWING NUMBER OF CLAMP: IS:MS21919WDE5 S/B AS PER DRAWING: MS21919WDE3 INSTALLATION WITH MS21919WDE5 IS GOOD. RNC REFERENCE: Q321003378_`001/Q321004298_`001/Q321006724_`002/Q321010229_`002/Q321012055/Q321012488 PLEASE SEE ATTACHEMENTS FOR ALL DETAILS.
72 | Q3 | Q321013605 | 1 | STANDARD | 2021-08-09 | AGX810 | 70119 | G05360010-003 | BARREL ASSY, FWD, AFT FUSE | TECHNICAL | UNDER INVESTIGATION* WERE DETECTED LOW CLEARANCES IN THE FRAME, FWD ENG MOUNT, REAR FUSE (G05366002_`115) AGAINST STRINGERS 7 & 8 LH. LENGTH OF CLEARANCE 0.400" TYP B/P B0206002AG6 IN STRINGERS, E.D 0.390â TYP B/P B0206002AG6 & B0206002AG5 IN FRAME , E.D 0.380â TYP INVOLVED PARTS _`STRINGER 7, AFT FUSE, LH (G05362137_`103). _` STRINGER 8, AFT FUSE, LH (G05362138_`101). NOTE: PANEL ASSY, LH, AFT FUSE (G05362000_`003) INSTALLED AS PER DWG IN BARREL ASSY, FWD, AFT FUSE (G05360010_`003), THE REASON IS UNKNOWN. SEE ATTACHMENT. | 2021-08-09
73 | Q3 | Q321013605 | 2 | STANDARD | 2021-08-09 | AGX810 | 70119 | G05360010-003 | BARREL ASSY, FWD, AFT FUSE | TECHNICAL | UNDER INVESTIGATION* WERE DETECTED LOW CLEARANCE BETWEEN FRAME, FWD ENG MOUNT, REAR FUSE (G05366002_`115) AGAINST STRINGER 7 & 8 RH. LENGTH 0.400" TYP IN STRINGERS B/P B0206002AG5 & B0206002AG6 , E.D 0.370" TYP IN FRAME B/P B0206002AG6, E.D 0.390" TYP IN STRINGERS INVOLVED PARTS: _` STRINGER 7, AFT FUSE, RH (G05362637_`101) _` STRINGER 8, AFT FUSE, RH (G05362638_`101) NOTE : PANEL ASSY, RH, AFT FUSE (G05362500_`003) INSTALLED AS PER DWG IN BARREL ASSY, FWD, AFT FUSE (G05360010_`003) , THE REASON IS UNKNOWN. SEE ATTACHMENT. | 2021-08-09
74 | Q3 | Q321013606 | 1 | STANDARD | 2021-08-09 | AGX975AA | 70111 | S8276J0150-0050-3 | RUBBER STRIP | WORKMANSHIP | NO BADGE* THERE ARE QTY _`2_` S8276J0150_`0050_`3 RUBBER STRIP DAMAGED, THE PARTS ARE NOT FEASIBLE TO USE OR REPAIR, THE PART IS OBVIOUS SCRAP AS PER QAPI 3.8.8.2.1.4 | 2021-08-09
75 | Q3 | Q321013607 | 1 | STOCK PURGE | 2021-08-09 | SGX730A |  | G05292206-001 | LEVER ASSY, PRESS LOCK, CARGO ACCESS DR | TECHNICAL | SUPPLIER* LOCATION BETWEEN FS 846 â FS 880 DURING INSPECTION PROCESS, EXIST (QTY 4) INTERNAL DIAMETER OUT OF TOLERANCE ON 4 LEVER ASSY, PRESS LOCK, CARGO ACCESS DR (G05292206_`001) PARTS AFFECTED LEVER ASSY, PRESS LOCK, CARGO ACCESS DR (G05292206_`001) NOTES: _`SEE ATTACTHMENTS FOR MORE DETAIL. | 2021-08-09
76 | Q3 | Q321013608 | 1 | EXTENSION | 2021-08-09 | AGX226AA | 70121 | G05390000-001 | TAILCONE, GA | TECHNICAL | METHODS* RNC REF Q321009048 SKINS SKIN, RH FWD, SUB ASSY (G05394080_`005) AND SKIN, LH FWD, SUB ASSY (G05394001_`007) IT IS NOT POSSIBLE TO MEET THE REQUIREMENTS OF THE DWG (G05394000) NOTE: 34, DUE TO THE CONFIGURATION OF FIRESHIELD OVERLAPS ON THE SKINS B/P NAS9309ML_`4 SKIN, RH FWD, SUB ASSY (G05394080_`005) COMMON PARTS FIRESHIELD, CTR, SIDE (G05394042_`101) SKIN, LATERAL, RH (G05394060_`107) FIRESHIELD, UPPER, SIDE (G05394043_`103) STRIP, FIRESHIELD, TAILCONE (G05394108_`101) QTY (1) WAS REPLACED BY G05394107_`101 AND G05394106_`101 AS SHOWN IN THE PICTURE SKIN, LH FWD, SUB ASSY (G05394001_`007) FIRESHIELD, UPPER REAR LH, TAILCONE FWD (GD238_`8099_`1) FIRESHIELD, UPPER L/H, TAILCONE AFT (GD238_`8004_`1) FIRESHIELD, CENTER SIDE LH, TAILCONE FWD (GD238_`8097_`1) FIRESHIELD, UPPER SIDE LH/RH, TAILCONE (GD238_`8002_`1) STRIP, FIRESHIELD, TAILCONE (G05394108_`101) WAS CUT TO INSTALL QTY (3) HOLES NOTE FOR LH SIDE THE STRIP WERE POSITIONED AS SHOWN IN THE PICTURE SEE ATTACHMENT FOR DETAILS | 2021-08-09
77 | Q3 | Q321013609 | 1 | EXTENSION | 2021-08-09 | AGX226AA | 70122 | G05390000-001 | TAILCONE, GA | TECHNICAL | METHODS* RNC REF Q321009048 SKINS SKIN, RH FWD, SUB ASSY (G05394080_`005) AND SKIN, LH FWD, SUB ASSY (G05394001_`007) IT IS NOT POSSIBLE TO MEET THE REQUIREMENTS OF THE DWG (G05394000) NOTE: 34, DUE TO THE CONFIGURATION OF FIRESHIELD OVERLAPS ON THE SKINS B/P NAS9309ML_`4 SKIN, RH FWD, SUB ASSY (G05394080_`005) COMMON PARTS FIRESHIELD, CTR, SIDE (G05394042_`101) SKIN, LATERAL, RH (G05394060_`107) FIRESHIELD, UPPER, SIDE (G05394043_`103) STRIP, FIRESHIELD, TAILCONE (G05394108_`101) QTY (1) WAS REPLACED BY G05394107_`101 AND G05394106_`101 AS SHOWN IN THE PICTURE SKIN, LH FWD, SUB ASSY (G05394001_`007) FIRESHIELD, UPPER REAR LH, TAILCONE FWD (GD238_`8099_`1) FIRESHIELD, UPPER L/H, TAILCONE AFT (GD238_`8004_`1) FIRESHIELD, CENTER SIDE LH, TAILCONE FWD (GD238_`8097_`1) FIRESHIELD, UPPER SIDE LH/RH, TAILCONE (GD238_`8002_`1) STRIP, FIRESHIELD, TAILCONE (G05394108_`101) WAS CUT TO INSTALL QTY (3) HOLES NOTE FOR LH SIDE THE STRIP WERE POSITIONED AS SHOWN IN THE PICTURE SEE ATTACHMENT FOR DETAILS | 2021-08-09
78 | Q3 | Q321013610 | 1 | EXTENSION | 2021-08-09 | AGX226AA | 70123 | G05390000-001 | TAILCONE, GA | TECHNICAL | METHODS* RNC REF Q321009048 SKINS SKIN, RH FWD, SUB ASSY (G05394080_`005) AND SKIN, LH FWD, SUB ASSY (G05394001_`007) IT IS NOT POSSIBLE TO MEET THE REQUIREMENTS OF THE DWG (G05394000) NOTE: 34, DUE TO THE CONFIGURATION OF FIRESHIELD OVERLAPS ON THE SKINS B/P NAS9309ML_`4 SKIN, RH FWD, SUB ASSY (G05394080_`005) COMMON PARTS FIRESHIELD, CTR, SIDE (G05394042_`101) SKIN, LATERAL, RH (G05394060_`107) FIRESHIELD, UPPER, SIDE (G05394043_`103) STRIP, FIRESHIELD, TAILCONE (G05394108_`101) QTY (1) WAS REPLACED BY G05394107_`101 AND G05394106_`101 AS SHOWN IN THE PICTURE SKIN, LH FWD, SUB ASSY (G05394001_`007) FIRESHIELD, UPPER REAR LH, TAILCONE FWD (GD238_`8099_`1) FIRESHIELD, UPPER L/H, TAILCONE AFT (GD238_`8004_`1) FIRESHIELD, CENTER SIDE LH, TAILCONE FWD (GD238_`8097_`1) FIRESHIELD, UPPER SIDE LH/RH, TAILCONE (GD238_`8002_`1) STRIP, FIRESHIELD, TAILCONE (G05394108_`101) WAS CUT TO INSTALL QTY (3) HOLES NOTE FOR LH SIDE THE STRIP WERE POSITIONED AS SHOWN IN THE PICTURE SEE ATTACHMENT FOR DETAILS | 2021-08-09
79 | Q3 | Q321013611 | 1 | EXTENSION | 2021-08-09 | AGX226AA | 70124 | G05390000-001 | TAILCONE, GA | TECHNICAL | METHODS* RNC REF Q321009048 SKINS SKIN, RH FWD, SUB ASSY (G05394080_`005) AND SKIN, LH FWD, SUB ASSY (G05394001_`007) IT IS NOT POSSIBLE TO MEET THE REQUIREMENTS OF THE DWG (G05394000) NOTE: 34, DUE TO THE CONFIGURATION OF FIRESHIELD OVERLAPS ON THE SKINS B/P NAS9309ML_`4 SKIN, RH FWD, SUB ASSY (G05394080_`005) COMMON PARTS FIRESHIELD, CTR, SIDE (G05394042_`101) SKIN, LATERAL, RH (G05394060_`107) FIRESHIELD, UPPER, SIDE (G05394043_`103) STRIP, FIRESHIELD, TAILCONE (G05394108_`101) QTY (1) WAS REPLACED BY G05394107_`101 AND G05394106_`101 AS SHOWN IN THE PICTURE SKIN, LH FWD, SUB ASSY (G05394001_`007) FIRESHIELD, UPPER REAR LH, TAILCONE FWD (GD238_`8099_`1) FIRESHIELD, UPPER L/H, TAILCONE AFT (GD238_`8004_`1) FIRESHIELD, CENTER SIDE LH, TAILCONE FWD (GD238_`8097_`1) FIRESHIELD, UPPER SIDE LH/RH, TAILCONE (GD238_`8002_`1) STRIP, FIRESHIELD, TAILCONE (G05394108_`101) WAS CUT TO INSTALL QTY (3) HOLES NOTE FOR LH SIDE THE STRIP WERE POSITIONED AS SHOWN IN THE PICTURE SEE ATTACHMENT FOR DETAILS | 2021-08-09
80 | Q3 | Q321013612 | 1 | EXTENSION | 2021-08-09 | AGX226AA | 70125 | G05390000-001 | TAILCONE, GA | TECHNICAL | METHODS* RNC REF Q321009048 SKINS SKIN, RH FWD, SUB ASSY (G05394080_`005) AND SKIN, LH FWD, SUB ASSY (G05394001_`007) IT IS NOT POSSIBLE TO MEET THE REQUIREMENTS OF THE DWG (G05394000) NOTE: 34, DUE TO THE CONFIGURATION OF FIRESHIELD OVERLAPS ON THE SKINS B/P NAS9309ML_`4 SKIN, RH FWD, SUB ASSY (G05394080_`005) COMMON PARTS FIRESHIELD, CTR, SIDE (G05394042_`101) SKIN, LATERAL, RH (G05394060_`107) FIRESHIELD, UPPER, SIDE (G05394043_`103) STRIP, FIRESHIELD, TAILCONE (G05394108_`101) QTY (1) WAS REPLACED BY G05394107_`101 AND G05394106_`101 AS SHOWN IN THE PICTURE SKIN, LH FWD, SUB ASSY (G05394001_`007) FIRESHIELD, UPPER REAR LH, TAILCONE FWD (GD238_`8099_`1) FIRESHIELD, UPPER L/H, TAILCONE AFT (GD238_`8004_`1) FIRESHIELD, CENTER SIDE LH, TAILCONE FWD (GD238_`8097_`1) FIRESHIELD, UPPER SIDE LH/RH, TAILCONE (GD238_`8002_`1) STRIP, FIRESHIELD, TAILCONE (G05394108_`101) WAS CUT TO INSTALL QTY (3) HOLES NOTE FOR LH SIDE THE STRIP WERE POSITIONED AS SHOWN IN THE PICTURE SEE ATTACHMENT FOR DETAILS | 2021-08-09
81 | Q3 | Q321013613 | 1 | EXTENSION | 2021-08-09 | AGX226AA | 70126 | G05390000-001 | TAILCONE, GA | TECHNICAL | METHODS* RNC REF Q321009048 SKINS SKIN, RH FWD, SUB ASSY (G05394080_`005) AND SKIN, LH FWD, SUB ASSY (G05394001_`007) IT IS NOT POSSIBLE TO MEET THE REQUIREMENTS OF THE DWG (G05394000) NOTE: 34, DUE TO THE CONFIGURATION OF FIRESHIELD OVERLAPS ON THE SKINS B/P NAS9309ML_`4 SKIN, RH FWD, SUB ASSY (G05394080_`005) COMMON PARTS FIRESHIELD, CTR, SIDE (G05394042_`101) SKIN, LATERAL, RH (G05394060_`107) FIRESHIELD, UPPER, SIDE (G05394043_`103) STRIP, FIRESHIELD, TAILCONE (G05394108_`101) QTY (1) WAS REPLACED BY G05394107_`101 AND G05394106_`101 AS SHOWN IN THE PICTURE SKIN, LH FWD, SUB ASSY (G05394001_`007) FIRESHIELD, UPPER REAR LH, TAILCONE FWD (GD238_`8099_`1) FIRESHIELD, UPPER L/H, TAILCONE AFT (GD238_`8004_`1) FIRESHIELD, CENTER SIDE LH, TAILCONE FWD (GD238_`8097_`1) FIRESHIELD, UPPER SIDE LH/RH, TAILCONE (GD238_`8002_`1) STRIP, FIRESHIELD, TAILCONE (G05394108_`101) WAS CUT TO INSTALL QTY (3) HOLES NOTE FOR LH SIDE THE STRIP WERE POSITIONED AS SHOWN IN THE PICTURE SEE ATTACHMENT FOR DETAILS | 2021-08-09
82 | Q3 | Q321013614 | 1 | EXTENSION | 2021-08-09 | AGX226AA | 70127 | G05390000-001 | TAILCONE, GA | TECHNICAL | METHODS* RNC REF Q321009048 SKINS SKIN, RH FWD, SUB ASSY (G05394080_`005) AND SKIN, LH FWD, SUB ASSY (G05394001_`007) IT IS NOT POSSIBLE TO MEET THE REQUIREMENTS OF THE DWG (G05394000) NOTE: 34, DUE TO THE CONFIGURATION OF FIRESHIELD OVERLAPS ON THE SKINS B/P NAS9309ML_`4 SKIN, RH FWD, SUB ASSY (G05394080_`005) COMMON PARTS FIRESHIELD, CTR, SIDE (G05394042_`101) SKIN, LATERAL, RH (G05394060_`107) FIRESHIELD, UPPER, SIDE (G05394043_`103) STRIP, FIRESHIELD, TAILCONE (G05394108_`101) QTY (1) WAS REPLACED BY G05394107_`101 AND G05394106_`101 AS SHOWN IN THE PICTURE SKIN, LH FWD, SUB ASSY (G05394001_`007) FIRESHIELD, UPPER REAR LH, TAILCONE FWD (GD238_`8099_`1) FIRESHIELD, UPPER L/H, TAILCONE AFT (GD238_`8004_`1) FIRESHIELD, CENTER SIDE LH, TAILCONE FWD (GD238_`8097_`1) FIRESHIELD, UPPER SIDE LH/RH, TAILCONE (GD238_`8002_`1) STRIP, FIRESHIELD, TAILCONE (G05394108_`101) WAS CUT TO INSTALL QTY (3) HOLES NOTE FOR LH SIDE THE STRIP WERE POSITIONED AS SHOWN IN THE PICTURE SEE ATTACHMENT FOR DETAILS | 2021-08-09
83 | Q3 | Q321013615 | 1 | EXTENSION | 2021-08-09 | AGX226AA | 70128 | G05390000-001 | TAILCONE, GA | TECHNICAL | METHODS* RNC REF Q321009048 SKINS SKIN, RH FWD, SUB ASSY (G05394080_`005) AND SKIN, LH FWD, SUB ASSY (G05394001_`007) IT IS NOT POSSIBLE TO MEET THE REQUIREMENTS OF THE DWG (G05394000) NOTE: 34, DUE TO THE CONFIGURATION OF FIRESHIELD OVERLAPS ON THE SKINS B/P NAS9309ML_`4 SKIN, RH FWD, SUB ASSY (G05394080_`005) COMMON PARTS FIRESHIELD, CTR, SIDE (G05394042_`101) SKIN, LATERAL, RH (G05394060_`107) FIRESHIELD, UPPER, SIDE (G05394043_`103) STRIP, FIRESHIELD, TAILCONE (G05394108_`101) QTY (1) WAS REPLACED BY G05394107_`101 AND G05394106_`101 AS SHOWN IN THE PICTURE SKIN, LH FWD, SUB ASSY (G05394001_`007) FIRESHIELD, UPPER REAR LH, TAILCONE FWD (GD238_`8099_`1) FIRESHIELD, UPPER L/H, TAILCONE AFT (GD238_`8004_`1) FIRESHIELD, CENTER SIDE LH, TAILCONE FWD (GD238_`8097_`1) FIRESHIELD, UPPER SIDE LH/RH, TAILCONE (GD238_`8002_`1) STRIP, FIRESHIELD, TAILCONE (G05394108_`101) WAS CUT TO INSTALL QTY (3) HOLES NOTE FOR LH SIDE THE STRIP WERE POSITIONED AS SHOWN IN THE PICTURE SEE ATTACHMENT FOR DETAILS | 2021-08-09
84 | Q3 | Q321013616 | 1 | EXTENSION | 2021-08-09 | AGX226AA | 70129 | G05390000-001 | TAILCONE, GA | TECHNICAL | METHODS* RNC REF Q321009048 SKINS SKIN, RH FWD, SUB ASSY (G05394080_`005) AND SKIN, LH FWD, SUB ASSY (G05394001_`007) IT IS NOT POSSIBLE TO MEET THE REQUIREMENTS OF THE DWG (G05394000) NOTE: 34, DUE TO THE CONFIGURATION OF FIRESHIELD OVERLAPS ON THE SKINS B/P NAS9309ML_`4 SKIN, RH FWD, SUB ASSY (G05394080_`005) COMMON PARTS FIRESHIELD, CTR, SIDE (G05394042_`101) SKIN, LATERAL, RH (G05394060_`107) FIRESHIELD, UPPER, SIDE (G05394043_`103) STRIP, FIRESHIELD, TAILCONE (G05394108_`101) QTY (1) WAS REPLACED BY G05394107_`101 AND G05394106_`101 AS SHOWN IN THE PICTURE SKIN, LH FWD, SUB ASSY (G05394001_`007) FIRESHIELD, UPPER REAR LH, TAILCONE FWD (GD238_`8099_`1) FIRESHIELD, UPPER L/H, TAILCONE AFT (GD238_`8004_`1) FIRESHIELD, CENTER SIDE LH, TAILCONE FWD (GD238_`8097_`1) FIRESHIELD, UPPER SIDE LH/RH, TAILCONE (GD238_`8002_`1) STRIP, FIRESHIELD, TAILCONE (G05394108_`101) WAS CUT TO INSTALL QTY (3) HOLES NOTE FOR LH SIDE THE STRIP WERE POSITIONED AS SHOWN IN THE PICTURE SEE ATTACHMENT FOR DETAILS | 2021-08-09
85 | Q3 | Q321013617 | 1 | EXTENSION | 2021-08-09 | AGX226AA | 70130 | G05390000-001 | TAILCONE, GA | TECHNICAL | METHODS* RNC REF Q321009048 SKINS SKIN, RH FWD, SUB ASSY (G05394080_`005) AND SKIN, LH FWD, SUB ASSY (G05394001_`007) IT IS NOT POSSIBLE TO MEET THE REQUIREMENTS OF THE DWG (G05394000) NOTE: 34, DUE TO THE CONFIGURATION OF FIRESHIELD OVERLAPS ON THE SKINS B/P NAS9309ML_`4 SKIN, RH FWD, SUB ASSY (G05394080_`005) COMMON PARTS FIRESHIELD, CTR, SIDE (G05394042_`101) SKIN, LATERAL, RH (G05394060_`107) FIRESHIELD, UPPER, SIDE (G05394043_`103) STRIP, FIRESHIELD, TAILCONE (G05394108_`101) QTY (1) WAS REPLACED BY G05394107_`101 AND G05394106_`101 AS SHOWN IN THE PICTURE SKIN, LH FWD, SUB ASSY (G05394001_`007) FIRESHIELD, UPPER REAR LH, TAILCONE FWD (GD238_`8099_`1) FIRESHIELD, UPPER L/H, TAILCONE AFT (GD238_`8004_`1) FIRESHIELD, CENTER SIDE LH, TAILCONE FWD (GD238_`8097_`1) FIRESHIELD, UPPER SIDE LH/RH, TAILCONE (GD238_`8002_`1) STRIP, FIRESHIELD, TAILCONE (G05394108_`101) WAS CUT TO INSTALL QTY (3) HOLES NOTE FOR LH SIDE THE STRIP WERE POSITIONED AS SHOWN IN THE PICTURE SEE ATTACHMENT FOR DETAILS | 2021-08-09
86 | Q3 | Q321013618 | 1 | STANDARD | 2021-08-09 | AGX950AA | 70117 | G05363921-003 | JOINT INSTL, STA 1016, REAR FUSE | TECHNICAL | METHODS* AT LHS IN FS 1016, EXIST QTY (3) STRG MISALIGNED. UNDER THIS CONDITION, IT IS NOT POSSIBLE TO INSTALL FITTINGS AS PER DRAWING G05363921, REV. D REQUIREMENTS. STRG 20, LHS DUE TO A MISALIGNMENT BTWN STRINGER 20, AFT FUSE (G05362220_`103) AND STRINGER 20, AFT BARREL (G05363627_`107) EXIST A STEP CONDITION OF .056" THIS CONDITION WILL CAUSE QTY (3) GAPS OF .056â BTWN STRGS AND FITTINGS: FITTING, STGR 20, UPR (G05363957_`103) AND FITTING, STGR 20, LWR (G05363956_`101) STRG 22, LHS DUE TO A MISALIGNMENT BTWN STRINGER 22, AFT FUSE (G05361742_`105) AND STRINGER 22, AFT BARREL (G05363629_`103) EXIST A STEP CONDITION OF .068â DUE TO THIS CONDITION EXIST A GAP OF .068â BTWN STRINGER 22, AFT BARREL (G05363629_`103) AND, FITTING, STGR 22 (G05363951_`103) STRG 24 LHS DUE TO A MISALIGNMENT BTWN STRINGER 24, AFT FUSE (G05361754_`101) AND STRINGER 24, LH SIDE, AFT BARREL (G05363669_`103) EXIST A STEP CONDITION OF .037â DUE TO THIS CONDITION EXIST A GAP OF .037â BTWN STRINGER 24, LH SIDE, AFT BARREL (G05363669_`103) AND FITTING, STGR 24 (G05363952_`101) SEE ATTACHMENTS | 2021-08-09
87 | Q3 | Q321013620 | 1 | STANDARD | 2021-08-09 | AGX946 | 70119 | G05450053-020-04 | BOX ASSY, CENTER, PYLON | TECHNICAL | QC* AT BOX ASSY, CENTER, PYLON (G05450053_`020_`04) EXIST A DAMAGE ON THE RIB ASSY, CTR BOX, PYLON (G05450424_`010_`01) S/B INSTALL NEAREST RIVET B0205016AD5_`6 ACTUAL CONDITION LENGTH 0.300â , WIDTH 0.070â , PROTRUDING CONDITION 0.025â THE PART SHOWS NO DEVIATION IN THE PROFILE, ONLY THE REPORTED DAMAGE THE POSITION OF THE ADJACENT HOLE IS MARKED IN INK ONLY AS A REFERENCE FOR ITS LOCATION. ED REFERENCE MARK 0.320â / 0.330â SEE ATTACHMENT | 2021-08-09
88 | Q3 | Q321013621 | 1 | STANDARD | 2021-08-09 | AGX952A |  | G02404507-001 | EPC, AC1 | TECHNICAL | 20â AT FITTING #4: T_`14: .050â X .030â DUE THE LOCATIONS OF THE TOOLMARKS ON THE EDGES, IS NOT POSSIBLE TO MEASURE THE DEPTH. D) AT (12) LOCATION, THE COVERS ARE MISSING FROM TERMINAL BLOCKS. NOTE: INSTALL. DWG. G03191000 REV. U PLEASE REF. TO ATTACHS. SECTION.
89 | Q3 | Q321013621 | 1 | STANDARD | 2021-08-09 | AGX952A |  | G02404507-001 | EPC, AC1 | TECHNICAL | LOGISTICS* _` *AT THIS POINT ITS UNKNOWN HOW THE DEPRESSIONS WERE FORMED, PRESUMABLY DURING TRANSPORTATION* THIS NCR WAS RAISED TO COVER THE DETAIL PROCEES FOR THE DISCREP. AT EPC G02404507_`001), WITH SER. # AATY000218. AS REF. SEE *Q321012805_`001* IMPORTANT NOTE: THE DAMAGES ARE ONLY ON THE COVER OF THE EPC AND FITTINGS (THE FRAME OF THE EPC IS FREE OF DAMAGES) AT REAR PANEL AT EPC, AC1 (G02404507_`001), WERE FOUND BEFORE THE INSTALLATION AT AVIONIC RACK, THE FOLLOWING CONDITIONS: A) DEPRESSION AT FIVE LOCATIONS: FOR #1: L: 4.200Âï¾, W: 3.500Âï¾ & MAX. DEPRESSION: .088Âï¾. FOR #2 : L: 6.700Âï¾, W: 6.300Âï¾ & MAX. DEPRESSION: .081Âï¾. FOR #3: L: 3.800Âï¾, W: 2.300Âï¾ & MAX. DEPRESSION: .055Âï¾. FOR #4: L: 4Âï¾, W: 3.200Âï¾ & MAX. DEPRESSION: .042Âï¾ FOR #5: L: 5.500Âï¾, W: 4.800Âï¾ & MAX. DEPRESSION: .070Âï¾ B) LOOSEN SKIN: ON AN AREA OF 12.100Âï¾ LONG, 11Âï¾ WIDE AND WITH A MOVEMENT OF .200Âï¾ (AS WORST CONDITION). C) AT (4) LOCATIONS AT FITTING FROM EPC A TOTAL OF (13) TOOLMARKS WERE FOUND: AT FITTING #1: T_`1: .280â X .080â. T_`2: .120â X .020â T_`3: .100â X .060â AT FITTING #2: T_`4: .090â X .060â T_`5: .100â X .070â T_`6: .060â X .040â T_`7: .080â X .030â AT FITTING #3: T_`8: .290â X .060â T_`9: .120â X .060â T_`10: .140â . 040â T_`11: .040â X .020â T_`12: .060â X .030â T_`13: .130â X .0
90 | Q3 | Q321013623 | 1 | STANDARD | 2021-08-09 | AGX985AA | 70110 | AE80659H | CAP, PROTECTIVE, DUST SEAL | WORKMANSHIP | B0619502* AE80659E CAP, PROTECTIVE, DUST SEAL IS BROKEN, THE PART IS NOT FEASIBLE TO USE OR REPAIR, THE PART IS OBVIOUS SCRAP AS PER QAPI 3.8.8.2.1.4 SEE ATTACH.
91 | Q3 | Q321013624 | 1 | STANDARD | 2021-08-09 | AGX810 | 70120 | G05362500-003 | PANEL ASSY, RH, AFT FUSE | TECHNICAL | SUPPLIER* REF NCR Q321003790, Q321004347, Q321005645, Q321007123 AND Q321007988 DURING THE MEASUREMENT PROCESS, AS INDICATED IN THE ASSEMBLY BOOK GX820800010, THE FOLLOWING STRINGER ARE OUT OF TOLERANCE, ON PROFILE MEASURE WITH RESPECT TO ENGINEERING DRAWING G05360001 REV D. _` STRINGER 10, AFT FUSE, RH (G05362730_`101) MEASURE IS _` 0.047â _` STRINGER 11, AFT FUSE, RH (G05362731_`101) MEASURE IS _` 0.034â _` STRINGER 12, AFT FUSE, RH (G05362732_`101) MEASURE IS _` 0.036â _` STRINGER 14, AFT FUSE, RH (G05362734_`101) MEASURE IS _` 0.049â _` STRINGER 15, AFT FUSE, RH (G05362734_`101) MEASURE IS _` 0.036â _` STRINGER 17, AFT FUSE, RH (G05362737_`101) MEASURE IS _` 0.040â AS PER DRAWING G05360001 REV D, SEC. L _` L REQUIREMENTS, STRINGER PROFILE TOLERANCE S/B .050" (+/_` .025") SEE ATTACHMENT FOR DETAILS. | 2021-08-09
92 | Q3 | Q321013624 | 2 | STANDARD | 2021-08-09 | AGX810 | 70120 | G05362500-003 | PANEL ASSY, RH, AFT FUSE | TECHNICAL | SUPPLIER* IN PANEL ASSY, RH, AFT FUSE (G05362500_`003) DURING THE MEASUREMENT PROCESS CARRIED OUT THE CONTOUR OF AIRCRAFT 70108, AS INDICATED IN THE ASSEMBLY BOOK GX820800010, 2 POINT OUT OF TOLERANCE IS DETECTED IN FRAME, FS 833.00, AFT FUSE RH (G05362800_`105) MEASURE OF THE TOP FRAME IS: _`0.022" OUT TOLERANCE .012" MEASURE OF THE BOTTOM FRAME IS: _` 0.020" OUT TOLERANCE .010" AS PER DRAWING G05360001 REV D, SEC. C _` C REQUIREMENTS, FRAME PROFILE TOLERANCE S/B .020" (+/_` .010") NOTE TOLERANCE ON RECORD SHEET IS FOR REFERENCE ONLY SEE ATTACHMENT FOR DETAILS. | 2021-08-09
93 | Q3 | Q321013625 | 1 | STANDARD | 2021-08-09 | AGX947 | 70119 | G05450171-003-02 | RIB ASSY, CTR BOX, PYLON | TECHNICAL | QC ZONE 5* AT BOX ASSY, CENTER, PYLON (G05450053_`019_`01) EXIST A DAMAGE ON THE RIB ASSY, CTR BOX, PYLON (G05450171_`003_`02) S/B INSTALL B0206002AG6_`* ACTUAL CONDITION LENGTH 0.550â , WIDTH 0.450â , DESVIATION TO PROFILE 0.030â THE PART SHOWS A DEVIATION IN THE PROFILE SEE ATTACHMENT
94 | Q3 | Q321013626 | 1 | STANDARD | 2021-08-09 | AGX810A | 70120 | G05362000-003 | PANEL ASSY, LH, AFT FUSE | TECHNICAL | SUPPLIER* REF NCR Q321000913 DURING THE MEASUREMENT PROCESS, AS INDICATED IN THE ASSEMBLY BOOK GX820800015, THE FOLLOWING STRINGERS AND INTERCOSTALS ARE OUT OF TOLERANCE, TO THE MEASURE OF THE PROFILE WITH RESPECT TO ENGINEERING DRAWING G05360001 REV D. _` G05362112_`103 STRINGER 12, FR 833 LHS, REAR FUSE (MEASUREMENT IS + 0.043 â) _` G05362441_`103 REF (STRINGER 15) INTERCOSTAL, DOOR STOP 2 FWD, REAR FUSE (MEASURE IS _` 0.051 â) ACCORDING TO DRAWING G05360001 REV D, SEC. REQUIREMENTS L _` L , CORD PROFILE TOLERANCE S / B .050 "(+/_` .025") SEE ATTACHMENT FOR DETAILS.
95 | Q3 | Q321013628 | 1 | STANDARD | 2021-08-09 | STORE |  | GD238-6640-4 | SEAL RTNR, REAR FUSE, RUD/TAILCONE FAIR | TECHNICAL | SEAL RTNR, REAR FUSE, RUD/TAILCONE FAIR (GD238_`6640_`4) QTY (4) THERE ARE QTY (4) SEALS RTNR WITH FINISH CODE NOT ACCORDING TO DRAWING REQUIREMENTS S/B: AS PER DRAWING REQUIREMENTS SEE ATTACHMENTS FOR DETAILS. | 2021-08-09
96 | Q3 | Q321013629 | 1 | STANDARD | 2021-08-09 | AGX830AA | 70117 | G05362101-105 | SKIN, LH PANEL, AFT FUSE | WORKMANSHIP | NOT BADGE* EXIST QTY. 4 TOOL MARKS ON SKIN, LH PANEL, AFT FUSE (G05362101_`105) DETAILS AS FOLLOWS: ITEM L W DEPTH DISTANCE TO DISTANCE TO B/P LOCATION NEAREST RIVET EDGE TM 1 0.220â 0.040â 0.003â 0.750â N/A B0206001AG5_`5 FS 881_`897, STR 18_`19 TM 2 0.210â 0.070â 0.003â 0.650â N/A B0206001AG5_`5 FS 881_`897, STR 18_`19 TM 3 0.220â 0.040â 0.002â 0.700â N/A B0206001AG5_`5 FS 881_`897, STR 18_`19 TM 4 0.040â 0.030â 0.002â N/A 0.750â N/A FS 897_`904, STR 18_`19 NOTE: _` THERE IS NOT FASTENER DAMAGED REFER TO ATTACHS FOR PICTURES OF CONDITION | 2021-08-09
97 | Q3 | Q321013631 | 1 | STANDARD | 2021-08-09 | SGX965A |  | G09131067-007 | HARNESS, SWITCH S30, SUPPLIED TAV | TECHNICAL | METHODS* NCR REFERENCE Q321010601 TORQUE OF 18 LBS WAS APPLIED BTW SUPPORT, PANEL SERVICE LIGHTS AND HARNESS, SWITCH S30, SUPPLIED TAV (G09131067_`007) NOTE: TORQUE WAS APPLIED AS PER BD7000_`BA_`EQ_`0218 REV NC AS PER VWI G02490960_`007 TORQUE APPLIED S/B 30 LBS +/_` 2 NOT ADDITIONAL WASHER USED ON ASSY RFC: 61563
98 | Q3 | Q321013634 | 1 | STANDARD | 2021-08-09 | AGX880 | 70121 | G05530117-003 | RIB INSTL,VERTICAL STABILIZER | WORKMANSHIP | 589285* THERE IS (QTY. 1) OVERSIZED HOLE IN ASSY NUMBER G05530117_`003 (RIB INSTL,VERTICAL STABILIZER). AFFECTED PARTS: G05530253_`007_`01 RIB 7, AFT, VERTICAL STABILIZER. G05530407_`103_`03 SPAR, MID, VSTAB. PLEASE SEE ATTACHMENTS FOR ALL DETAILS.
99 | Q3 | Q321013635 | 1 | STANDARD | 2021-08-09 | AGX224 | 70121 | H245K3863 | LATCH, COWL | TECHNICAL | METHODS* THERE ARE QTY (2) FOULING CONDITIONS IN DOOR ASSY, LH APU (G05393100_`013) FOULING #1 QTY (1) BTWN HOOK LATCH FTG, TAILCONE, APU ACS DR (GD238_`6354_`3) AND LATCH, COWL (H245K3863) FOULING #2 QTY (1) BWTN SURROUND, MID LH, TAILCONE APU ACS DOOR (GD238_`6473_`7) & LATCH ASSY, TOGGLE PIN (H776_`1) CONDITION AS FOLLOWS THE LATCH NOT OPENS FREELY IS STOPPED IN THE HOOK LATCH LATCH ASSY, TOGGLE PIN (H776_`1), GD238_`6354_`3 HOOK LATCH FITTING & H245K3863 TENSION LATCHES WERE PLACE CORRECTLY PER G05393100 DRAWING REQUIREMENTS. JOINT PARTS ARE WITHIN TOLERANCES. SEE ATT
100 | Q3 | Q321013636 | 1 | STANDARD | 2021-08-09 | AGQ706 | 60060 | GD421-7801-9 | WEB,UPPER SUPPORT | TECHNICAL | METHODS* REF NCR Q321011546, Q321009611, Q321010466 (SIMILAR CONDITION BUT WITHOUT TRIM) STGR #0/ FS 877/FS884/FS893 THERE ARE QTY 9 HOLES (INK MARK) WITH LOW E.D. ON WEB UPPER SUPPORT (GD421_`7801_`9) B/P FASTENER B0205016AD5_`6 FOR ZONE #2 B/P FASTENER B0205016DN5_`6 FOR ZONES #1 AND #3 JOINT PARTS NOT AFFECTED: GD234_`1021_`9_`01 STRINGER #0 GD421_`7857_`5 ANGLE, AUX FUEL TANK GD421_`7802_`3 STIFFENER,AUX FUEL TANK GD421_`7803_`7 STIFFENER, UPPER AFT, R/F ADDITIONAL INFO: THE WEB GD421_`7801_`9 CAN NOT PULL AND FIT, DUE TO PILOT HOLE FOR PARTS LOCATION. SEE ATTACHMENTS | 2021-08-09
101 | Q3 | Q321013637 | 1 | STANDARD | 2021-08-09 | AGX220A | 70123 | G05392175-101 | SKIN, EXHAUST | TECHNICAL | SUPPLIER* NCR REFERENCE Q321011419 IN THE SKIN, EXHAUST (G05392175_`101) IS NOT ACCORDING TO DWG THERE ARE MISMATCH BETWEEN DOUBLER (G05392176_`101) B/P NAS9309M_`4_`* AND B020515M4_`* MISMATCH BETWEEN PARTS 0.140" MISMATCH BETWEEN PILOTS HOLES QTY 1 0.150" MIN ED .300" MIN PITCH .650" NOTE: THIS CONDITION CAME FROM SUPPLY SEE ATTACHMENT FOR DETAILS
102 | Q3 | Q321013638 | 1 | STANDARD | 2021-08-09 | SGX965A |  | G09131067-007 | HARNESS, SWITCH S30, SUPPLIED TAV | TECHNICAL | METHODS* NCR REFERENCE Q321010601 TORQUE OF 18 LBS WAS APPLIED BTW SUPPORT, PANEL SERVICE LIGHTS AND HARNESS, SWITCH S30, SUPPLIED TAV (G09131067_`007) NOTE: TORQUE WAS APPLIED AS PER BD7000_`BA_`EQ_`0218 REV NC AS PER VWI G02490960_`007 TORQUE APPLIED S/B 30 LBS +/_` 2 NOT ADDITIONAL WASHER USED ON ASSY RFC: 61563
103 | Q3 | Q321013639 | 1 | STANDARD | 2021-08-09 | AGS658 | 60064 | GM124-1601-12 | SKIN, OUTER | TECHNICAL | SUPPLIER* SLAT ASSY, NO.2 (RH) (GM128_`1012_`18) LOCATION: SPART DATUM BTW RIB 1 TO 17 RH AT SLAT ASSY, NO.2 (RH) (GM128_`1012_`18) WAS PERFORMED REMAINING THICKNESS AS PER UT_`51. AFTER TEST WE FOUND QTY (13) POINTS OUT OF TOLERANCE. THKS 0.100" +/_` 0.0035" RIB #4 MIN. THKS 0.096" RIB #5 MIN. THKS 0.096" RIB #6 MIN. THKS 0.096" RIB #7 MIN. THKS 0.096" RIB #8 MIN. THKS 0.096" RIB #9 MIN. THKS 0.096" RIB #10 MIN. THKS 0.096" RIB #11 MIN. THKS 0.096" RIB #12 MIN. THKS 0.096" RIB #13 MIN. THKS 0.096" RIB #14 MIN. THKS 0.096" RIB #15 MIN. THKS 0.096" RIB #16 MIN. THKS 0.096" NOTE: THE POLISH PROCESS IS COMPLETE SEE ATTACHED REPORT
104 | Q3 | Q321013640 | 1 | STANDARD | 2021-08-09 | AGX224 | 70121 | H776-1 | LATCH ASSY, TOGGLE PIN | TECHNICAL | METHODS* THERE IS A LATCH ASSY H776_`1, OUT OF TOLERANCE OF STEP AS PER DRAWING G00606301 REV P ACTUAL CONDITION LATCH MAX STEP .052" MIN STEP .050" TOLERANCE S/B +/_` 0.050â SEE ATT | 2021-08-09
105 | Q3 | Q321013641 | 1 | STANDARD | 2021-08-09 | AGX952AA | 70116 | G05450416-104 | SHIELD, HEAT, FIXED TE, PYLON | WORKMANSHIP | B0586356* AT FS 1088 TO FS 1072 BTW STRR 11 AND STGR 12 PYLON RHS EXIST QTY 2 HOLE WITH PERPENDICULARITY OUT OF TOLERANCE (S/B WITHIN Â± 2Â°) SHIELD, HEAT, FIXED TE, PYLON AFFECTED PARTS: ( G05363574_`104 ) DOUBLER SIDE PANEL E.D: 350â ( G05363536_`109 ) SKIN, SIDE PANEL, AFT BARREL, RH E.D: 350â ( G05363447_`106 ) SPLICE, REAR SPAR, AFT BARREL E.D: 350â ( G05450416_`104 ) SHIELD, HEAT, FIXED TE, PYLON E.D: 350â B/P: B0205016AD5 PITCH: 1.100â HOLES OPEN TO 0.160" HOLE # 1 PERPENDICULARITY 12Â° HOLE # 2 PERPENDICULARITY 7Â° SEE ATTACHMENTS FOR MORE DETAILS | 2021-08-09
106 | Q3 | Q321013643 | 1 | STANDARD | 2021-08-09 | AGQ458 | 60065 | GD249-5000-7-01 | HINGE INSTALLATION, RUDDER | TECHNICAL | METHODS* REF. RNC Q321008074 REAR SPAR, HINGE 1 TO HINGE 4 SPAR ASSY, REAR (GD242_`3101_`1) HINGE 1 (GD248_`5100_`7_`01) HINGE 2 (GD248_`5200_`5_`01) HINGE 3 (GD248_`5300_`5_`01) HINGE 4 (GD248_`5400_`5_`01)) SHIM S10249_`40_`171_`211D38 (FOR HINGE 1) SHIM S10249_`40_`291_`434D63 (FOR HINGE 2) SHIM S10249_`40_`225_`261D50 (FOR HINGE 3) SHIM S10249_`40_`171_`246D38 (FOR HINGE 4) AT REAR SPAR A DEVIATION IS NOTED AT LOCAL AXIS CENTER LINE OF HINGES. ACCORDING TO LASER SHOOTING DEVIATION IS: DISTANCE 1: 0.0057" BTW HINGES AND REAR SPAR A SHIM IS ISTALLED AS FOLLOW: FOR HINGE 1 AT L/H SHIM INSTALLED THK 0.020â AT R/H SHIM INSTALLED THK 0.020â FOR HINGE 2 AT L/H SHIM INSTALLED THK 0.020â AT R/H SHIM INSTALLED THK 0.020â FOR HINGE 3 AT L/H SHIM INSTALLED THK 0.020â AT R/H SHIM INSTALLED THK 0.018â FOR HINGE 4 AT L/H SHIM INSTALLED THK 0.022" AT R/H SHIM INSTALLED THK 0.018â REFER TO ATTACHMENTS FOR DIMENSIONAL REPORT.
107 | Q3 | Q321013645 | 1 | STANDARD | 2021-08-09 | AGX830 | 70117 | G05376501-013-02 | RACK ASSY, AVIONIC, AFT FUSELAGE | TECHNICAL | SUPPLIER* WHEN RECEIVING THE RACK IT WAS FOUND QTY(3) FILLET SEALS WITH DIMENSIONS OUT OF TOLERANCES IS CONDITION: THE FILLET SEAL DOES NOT MEETS BAPS 157_`028 DIMENSIONS REQUIREMENTS S/B CONDITION: DUE TO THE PART THICKNESS (LESS THAN 0.120") THE FILLET SEALING SHALL OVERLAP THE TOP FLANGE REFER TO ATTACHMENTS FOR PICTURES AND REFERENCES FOR S/B CONDITION | 2021-08-09
108 | Q3 | Q321013645 | 2 | STANDARD | 2021-08-09 | AGX830 | 70117 | G05376501-013-02 | RACK ASSY, AVIONIC, AFT FUSELAGE | TECHNICAL | SUPPLIER* WHEN RECEIVING THE RACK IT WAS FOUND TO BE MISSING TORQUE LACQUER ON QTY(2) STUDS _` AT BOTH STUDS ITS MISSING PRODUCTION (WHITE) LACQUER APPLICATION AS PER BAPS 145_`172/150_`002 _` PINK LACQUER IS COMFORMANT APPLIED AT BOTH LOCATIONS REFER TO ATTACHMENTS FOR PICTURES | 2021-08-09
109 | Q3 | Q321013646 | 1 | STANDARD | 2021-08-09 | AGX950AA | 70117 | G05363966-105-02 | FITTING, STGR 4, INBD | TECHNICAL | METHODS* AT FS 1016 TO 1031, ON STGR 3 RHS EXIST QTY 2 HOLES WITH LOW ED ON FITTING. AFFECTED PARTS; G05363966_`105_`02 FITTING, STGR 4, INBD LOW ED : 0.290â G05363963_`105_`02 FITTING, STGR 4, OUTBD LOW ED: 0.250â INVOLVED PARTS G05363487_`105 CLEAT, AFT BARREL, TOP ED: 0.350â HOLES OPEN TO 0.098â FOR ALL PARTS TYP B/P: B0206001AG5 PITCH: 0.750â SEE ATTACHMENST FOR MORE DETAILS. | 2021-08-09
110 | Q3 | Q321013647 | 1 | STANDARD | 2021-08-09 | AGX830 | 70117 | G05376502-013-01 | RACK ASSY, AVIONIC, AFT FUSELAGE | TECHNICAL | SUPPLIER* WHEN RECEIVING THE RACK IT WAS FOUND QTY(3) FILLET SEALS WITH DIMENSIONS OUT OF TOLERANCES IS CONDITION: THE FILLET SEAL DOES NOT MEETS BAPS 157_`028 DIMENSIONS REQUIREMENTS S/B CONDITION: DUE TO THE PART THICKNESS (LESS THAN 0.120") THE FILLET SEALING SHALL OVERLAP THE TOP FLANGE REFER TO ATTACHMENTS FOR PICTURES AND REFERENCES FOR S/B CONDITION | 2021-08-09
111 | Q3 | Q321013647 | 2 | STANDARD | 2021-08-09 | AGX830 | 70117 | G05376502-013-01 | RACK ASSY, AVIONIC, AFT FUSELAGE | TECHNICAL | SUPPLIER* WHEN RECEIVING THE RACK IT WAS FOUND TO BE MISSING TORQUE LACQUER ON QTY(2) STUDS _` AT BOTH STUDS ITS MISSING PRODUCTION (WHITE) LACQUER APPLICATION AS PER BAPS 145_`172/150_`002 _` PINK LACQUER IS COMFORMANT APPLIED AT BOTH LOCATIONS REFER TO ATTACHMENTS FOR TYP CONDITION PICTURES | 2021-08-09
112 | Q3 | Q321013649 | 1 | STANDARD | 2021-08-09 | AGX810AA | 70119 | G05362701-105 | SKIN RH PANEL AFT FUSE | WORKMANSHIP | B0710533* LOCATION: FS 961_`999 THERE ARE QTY 2 DEFECTS IN SKIN,RH PANEL, AFT FUSE (G05362701_`105) NOT REPORTED ON A STANDARD NCR DEFECT LOCATION MEASURE DAMAGE TYPE 1 FS961 STR7_`8 RHS 1.5"X.050" BLEND 2 FS981_`999 STR13_`14 RHS .030"X.020"X.003 TOOL MARK NOTE THERE IS NO DAMAGE ON FASTENERS SEE ATTACHMENT FOR MORE DETAIL | 2021-08-09
113 | Q3 | Q321013650 | 1 | STANDARD | 2021-08-09 | AGX207AA | 60066 | GD238-7068-2 | SPLICE 4, SEAL SPRT, DR REAR FUSE | WORKMANSHIP | B0602018* ON SPLICE GD238_`7068_`2 THERE IS A REDUNDANT HOLE COMMON PART GD239_`7049_`4 SEAL SUPPORT GD239_`8002_`3 SKIN ASSY RH GD238_`6908_`5 SURR STRAP DETAILS DIA HOLE .098" G&R MIN ED ON SKIN .300" MIN ED ON SPLICE .330" MIN PITCH .630" FASTENER NAS9309ML_`5_`02 DIA HOLE .162" | 2021-08-09
114 | Q3 | Q321013650 | 2 | STANDARD | 2021-08-09 | AGX207AA | 60066 | GD238-8141-1 | ANGLE, SKIN, APU APERTURE TAILCONE | WORKMANSHIP | B0602018* P/N GD238_`8141_`1 ANGLE, SKIN, APU APERTURE TAILCONE ITS NOT FEASIBLE TO USE OR REPAIR. IS OBVIOUS SCRAP SEE ATTACH. | 2021-08-09
115 | Q3 | Q321013651 | 1 | STANDARD | 2021-08-09 | AGX952 | 70115 | G05450061-003 | SKIN ASSY, UPR, CTR BOX, PYLON | WORKMANSHIP | B0586398* ON G05450061_`003 SKIN ASSY, UPR, CTR BOX, PYLON THERE ARE HOLE OVER SIZE QTY 1 PART IN COMMON AFFECTED G05450606_`101_`03 ANGLE, DRAG, CTR BOX, PYLON AND G05450472_`103_`02 CLIP, CTR BOX, PYLON LOCATION FS 1053.94 DETAIL PART AFFECTED G05450502_`103 G05450606_`101_`03 G05450472_`103_`02 B/P RIVET B0206002AG5_`4 HOLE G&R ACTUAL CONDITION HOLE E.D PITCH DIA S/B DIA IS CSK 1 .350" .950" .15"_`.162" .185"_`.188" .296" NOTE: TYPICAL E.D CONDITION FOR ALL PARTIES IS .350" SEE ATTACHMENTS MORE INFO
116 | Q3 | Q321013653 | 1 | STANDARD | 2021-08-09 | AGQ708 | 60061 | GD247-0020-5-01 | SHEAR ANGLE, FRONT SPAR | TECHNICAL | METHODS* MS_` 3000153409 REF. RNC Q321000874 F/S 987 LH,RH OML EXIST A FOULING CONDITION BTW WEB, FRONT SPAR (GD242_`1103_`11_`01) & SHEAR ANGLE, FRONT SPAR (GD247_`0020_`5_`01) B/P B026033AG10_`7 CURRENT CONDITION: DIA HOLES .309â (QTY_`5) GOOD & ROUND MIN GAP 0.030" NOTE: THE SHEAR ANGLE.FRONT SPAR.VERT WAS TRIMMED TO ELIMINATE THE FOULING. MIN. ED 0.630" SEE ATTACHMENTS FOR DETAILS
117 | Q3 | Q321013655 | 1 | STANDARD | 2021-08-09 | AGX011 | 60062 | GC415-3166-1 | COLUMN,CONTROL | TECHNICAL | LOGISTIC STORE* THERE ARE QTY (2) DAMAGE, EACH ONE IN A PART AT GC415_`3166_`1 COLUMN, CONTROL, WITH THE FOLLOWING DIMENSIONS: PART #1 DAMAGED #1 _` LENGTH: 0.100" _` WIDTH: 0.080" _` DEPTH: 0.008" PART #2 DAMAGED #1 _` LENGTH: 0.140" _` WIDTH: 0.120" _` DEPTH: 0.015" SEE ATTACH FOR MEASURES & DETAILS | 2021-08-09
118 | Q3 | Q321013656 | 1 | SNC | 2021-08-09 | AGX830AA | 70112 | G05372802-001-02 | FUEL INSTL, PROVISION, AFT TANK | TECHNICAL | METHODS* BRUSH SEALING (SEALING OF FASTENERS) OPERATION IS MISSING FROM VWI GX820905185. AS PER DRAWING G05372802, REV. L, SEALING OF FASTENERS IS REQUIRED IN QTY 4 FASTENERS COMMON TO: _` CLIP, INTERCOSTAL, CENTER (G05364729_`101) _` BRACKET ASSY, ISOLATING, FUEL SYSTEM (G05372843_`001) AS PER NOTE 12 FROM G05372802, REV. L, ENGINEERING DRAWING: "APPLY SEALANT MANUALLY OVER RIVET ON BOTH SIDE, OR OVER THE FASTENER COLLAR AND OVER BOLT HEAD. CREATE DOME_`SEAL AS PER SEALING FASTENERS METHOD OF BAPS 157_`028." ACTUAL VWI REQUIRES ONLY PRIMER TO BE APPLIED TO FASTENERS. REFER TO ATTACHMENTS FOR MORE DETAILS. | 2021-08-09
119 | Q3 | Q321013657 | 1 | SNC | 2021-08-09 | AGX830AA | 70113 | G05372802-001-02 | FUEL INSTL, PROVISION, AFT TANK | TECHNICAL | METHODS* BRUSH SEALING (SEALING OF FASTENERS) OPERATION IS MISSING FROM VWI GX820905185. AS PER DRAWING G05372802, REV. L, SEALING OF FASTENERS IS REQUIRED IN QTY 4 FASTENERS COMMON TO: _` CLIP, INTERCOSTAL, CENTER (G05364729_`101) _` BRACKET ASSY, ISOLATING, FUEL SYSTEM (G05372843_`001) AS PER NOTE 12 FROM G05372802, REV. L, ENGINEERING DRAWING: "APPLY SEALANT MANUALLY OVER RIVET ON BOTH SIDE, OR OVER THE FASTENER COLLAR AND OVER BOLT HEAD. CREATE DOME_`SEAL AS PER SEALING FASTENERS METHOD OF BAPS 157_`028." ACTUAL VWI REQUIRES ONLY PRIMER TO BE APPLIED TO FASTENERS. REFER TO ATTACHMENTS FOR MORE DETAILS. | 2021-08-09
120 | Q3 | Q321013658 | 1 | SNC | 2021-08-09 | AGX830AA | 70114 | G05372802-001-02 | FUEL INSTL, PROVISION, AFT TANK | TECHNICAL | METHODS* BRUSH SEALING (SEALING OF FASTENERS) OPERATION IS MISSING FROM VWI GX820905185. AS PER DRAWING G05372802, REV. L, SEALING OF FASTENERS IS REQUIRED IN QTY 4 FASTENERS COMMON TO: _` CLIP, INTERCOSTAL, CENTER (G05364729_`101) _` BRACKET ASSY, ISOLATING, FUEL SYSTEM (G05372843_`001) AS PER NOTE 12 FROM G05372802, REV. L, ENGINEERING DRAWING: "APPLY SEALANT MANUALLY OVER RIVET ON BOTH SIDE, OR OVER THE FASTENER COLLAR AND OVER BOLT HEAD. CREATE DOME_`SEAL AS PER SEALING FASTENERS METHOD OF BAPS 157_`028." ACTUAL VWI REQUIRES ONLY PRIMER TO BE APPLIED TO FASTENERS. REFER TO ATTACHMENTS FOR MORE DETAILS. | 2021-08-09
121 | Q3 | Q321013659 | 1 | STANDARD | 2021-08-09 | AGX831AA | 70119 | G05378702-009-02 | WEB ASSY, HYDRAULIC 1 | WORKMANSHIP | SUPPLIER* REFER TO NCR Q321012845 FOR SAME DISCREPANCY RAISED AGAINST ASSEMBLY. REFER TO NCR Q321013301 FOR STOCK PURGE OF CURRENT DISCREPANCY. QTY 6 REDUNDANT COUNTERSINK WERE FOUND IN WEB ASSY, HYDRAULIC 1 (G05378702_`009) FOR HOLE 1 AND HOLE 2 HOLE DIA. 0.129" G&R (BOTH HOLES) CSK DIA. 0.165" G&R (BOTH HOLES) PITCH 0.410" (HOLE 1) PITCH 0.650" (HOLE 2) B/P MS20470AD4, B0204034AL_`11W STANDOFF FOR HOLE 3 AND HOLE 4 HOLE DIA. 0.129" G&R (BOTH HOLES) CSK DIA. 0.165" G&R (BOTH HOLES) PITCH 0.675" (BOTH HOLES) B/P MS20470AD4, B0204034AL_`11W STANDOFF FOR HOLE 5 AND HOLE 6 HOLE DIA. 0.129" G&R (BOTH HOLES) CSK DIA. 0.160" G&R (BOTH HOLES) PITCH 0.675" (BOTH HOLES) B/P MS20470AD4, B0204034AL_`8W STANDOFF NOTES: _` CONSIDER WEB ASSY THICKNESS TO BE 0.050". _` CONSIDER E.D. ON EVERY LOCATION TO BE AS PER DWG, NO ISSUES TO REPORT. REFER TO ATTACHMENTS FOR MORE DETAILS. | 2021-08-09
122 | Q3 | Q321013660 | 1 | STANDARD | 2021-08-09 | AGX830AA | 70119 | G05372301-004 | FITTING ASSY, ECS PACK, REAR FUSE | WORKMANSHIP | B0586295* AFTER DRILLING, QTY 1 BUSHING WAS ELONGATED. FITTING ASSY, ECS PACK, REAR FUSE, IS NOT FEASIBLE TO BE USED OR REPAIRED. FITTING ASSY IS OBVIOUS SCRAP. PLEASE PROVIDE NEW FITTING ASSY TO PRODUCTION. REFER TO ATTACHMENTS FOR MORE DETAILS. | 2021-08-09
123 | Q3 | Q321013661 | 1 | STANDARD | 2021-08-09 | AGX879AA | 70123 | G05530407-103-03 | SPAR, MID, VSTAB | TECHNICAL | LOGISTICS* MID SPAR, RIB 1, LH & RH SIDE DUE TO THE SPAR COME WITH EXCEESS OF MATERIAL, TWO HOLES WERE DONE ON THE JOGGLE OF THE EXTRA MATERIAL AT MID SPAR AND STEP CONDITION EXIST BOTH HOLES ARE TOUCHING THE EXTRA MATERIAL BY 0.060" AREA 1 THK WITH EXCESS OF MATERIAL 0.165" THK FOUND 0.151" EXCESS OF MATERIAL OF 0.014" B/P B0206002AG6 PITCH 0.770" DIA HOLE 0.1850" E.D OF 0.850" ON MID SPAR AREA 2 THK WITH EXCESS OF MATERIAL 0.165" THK FOUND 0.151" EXCESS OF MATERIAL OF 0.014" B/P B0206002AG6 PITCH 0.875" DIA HOLE 0.1855" E.D OF 0.850" ON MID SPAR NOTE: THE THK WAS MEASURED WITH MICROMETER AROUND THE AFFECTED AREA REFERENCE Q320009320 SEE ATTACHMENTS | 2021-08-09
124 | Q3 | Q321013662 | 1 | STANDARD | 2021-08-09 | AGX955AA | 70113 | B0305102-023 | FAIRLEAD, TWO HOLES | WORKMANSHIP | NO BADGE* THERE ARE A DAMAGED ON QTY_`2 FAIRLEAD, TWO HOLES (B0305102_`023) THE PARTS IS NOT FEASIBLE REWORK/REPAIR, IS DETERMINED AS OBVIOUS SCRAP | 2021-08-09
125 | Q3 | Q321013663 | 1 | STOCK PURGE | 2021-08-10 | AGX740AA |  | G05365565-104-01 | ANGLE, SPLICE, LOWER, PRESSURE BULKHEAD | TECHNICAL | UNDER INVESTIGATION* | 2021-08-10
126 | Q3 | Q321013664 | 1 | STANDARD | 2021-08-10 | STORE |  | G05369663-001 | CELL ASSY, FLEXIBLE, AFT FUEL TANK | TECHNICAL | CELL ASSY, FLEXIBLE, AFT FUEL TANK (G05369663_`001) QTY (1). IS: THERE IS QTY (1) AREA WITH TOOL MARK ON THE DIFFUSER. S/B: DIFFUSER FITTING MUST BE FREE OF DAMAGE. FOR MORE INFORMATION PLEASE CHECK ATTACHENTS. | 2021-08-10
127 | Q3 | Q321013664 | 2 | STANDARD | 2021-08-10 | STORE |  | G05369663-001 | CELL ASSY, FLEXIBLE, AFT FUEL TANK | TECHNICAL | CELL ASSY, FLEXIBLE, AFT FUEL TANK (G05369663_`001) QTY (1) QTY (1) VELCRO PAD IS PARTIALLY UNBONDED S/B: TOTALLY BONDED ON SURFACE FOR MORE INFORMATION PLEASE CHECK ATTACHENTS. | 2021-08-10
128 | Q3 | Q321013664 | 3 | STANDARD | 2021-08-10 | STORE |  | G05369663-001 | CELL ASSY, FLEXIBLE, AFT FUEL TANK | TECHNICAL | CELL ASSY, FLEXIBLE, AFT FUEL TANK (G05369663_`001) QTY (1) IS: THERE IS QTY (1) SCRATCH ON METALLIC COMPONENT S/B: NO SCRATCHES OR OTHER VISIBLE DEFECTS ON METALLIC COMPONENTS FOR MORE INFORMATION PLEASE CHECK ATTACHENTS. | 2021-08-10
129 | Q3 | Q321013665 | 1 | STANDARD | 2021-08-10 | AGX890 | 70118 | G05530140-003 | PANEL INSTL. ACCESS PANEL. VSTAB | TECHNICAL | SUPPLIER* LOGISTIC* RFS: 3000168061 IN THE ASSEMBLY G05530140_`003 THERE ARE 4 ACCESS PANELS WITH BOLTS INSTALLED OUT OF FLUSHNESS DRAWING REQUIREMENTS THE TOLERANCES FOR BOLTS IS + 0.000" / _` 0.005" ACCESS PANELS AFFECTED G05530569_`103 LOCATED BTWN RIB 7 & 8 (QTY BOLTS 29) S/N: 0012 MAX FLUSHNESS REPORTED: _`0.007" MIN FLUSHNESS REPORTED: _`0.002" QTY AFFECTED: 6 G05530583_`103 LOCATED BTWN RIB 6 & 7 (QTY BOLTS 25) S/N: V685698 MAX FLUSHNESS REPORTED: _`0.007" MIN FLUSHNESS REPORTED: _`0.003" MAX HIGH REPORTED: +0.007" QTY AFFECTED: 10 G05530594_`103 LOCATED BTWN RIB AUX & RIB 5 (QTY BOLTS 26) S/N: CIL_`0109 MAX FLUSHNESS REPORTED: _`0.010" MIN FLUSHNESS REPORTED: _`0.005" QTY AFFECTED: 23 G05530579_`103 PANEL LOCATED BTWN RIB 5 & RIB 6 (QTY BOLTS 33) S/N: V581217 MAX FLUSHNESS REPORTED: _`0.011" MIN FLUSHNESS REPORTED: _`0.006" QTY AFFECTED: 33 NOTE: _` THE B/P FASTENER FOR ACCESS PANEL IS B0201094V3_`4 _` CSK DIAMETER S/B 0.306" TO 0.310" _` IN THE ATTACHMENT 001 ARE RPORTED ALL CSK DIAMETERS AND FLUSHNESS OF THE PART TO CREATE A RECORD DATA FOR EACH ACCESS PANEL. SEE ATTACHMENTS FOR DETAILS NCR REF. Q321013065 | 2021-08-10
130 | Q3 | Q321013666 | 1 | STANDARD | 2021-08-10 | STORE |  | G05369663-001 | CELL ASSY, FLEXIBLE, AFT FUEL TANK | TECHNICAL | CELL ASSY, FLEXIBLE, AFT FUEL TANK (G05369663_`001) QTY: (1) IS: ON CELL ASSY, FLEXIBLE MISSING VELCROS (QTY: 2) S/B: THE PARTS MUST BE OUT OF DAMAGE AND ACCORDING TO THE DRAWING. SEE ATTACHMENT
131 | Q3 | Q321013666 | 2 | STANDARD | 2021-08-10 | STORE |  | G05369663-001 | CELL ASSY, FLEXIBLE, AFT FUEL TANK | TECHNICAL | CELL ASSY, FLEXIBLE, AFT FUEL TANK (G05369663_`001) QTY (1) IS: GASKET PARTIALLY UNBONDED QTY (1) S/B: GASKETS FULLY ADHERED SEE ATTACHMENT
132 | Q3 | Q321013669 | 1 | STOCK PURGE | 2021-08-10 | AGX275 |  | G05311141-103/01 | DOUBLER, ADG DOOR LANDING, LOWER | TECHNICAL | THE DOUBLER, ADG DOOR LANDING, LOWER G05311141_`103/01 COME TWISTED AND DON'T HAVE THE PROFILE REQUIRED PER REQUIREMENTS DUE TO THAT CONDITION EXCESSIVE GAP OF 0.290" EXIST BTWN THE DOOR LANDING AND SKIN TO ACHIEVE THE DWG REQUIREMENTS WAS APPLIED AN A FORCE OF 10.5 LBF TO CLOSE THE MAX GAP AND SHOULD BE OF 5 POUNDS SEE ATTACHMENTS NOTE: THIS CONDITION CAN IMPACT AT THE DIMENSIONAL INSPECTION THAT IS PERFORMED ON FINAL LINE AND IS REPORTED ON THE DISCREPANCY 004 WITH REFFERENCE TO THE DOOR SURROUND. | 2021-08-10
133 | Q3 | Q321013670 | 1 | STANDARD | 2021-08-10 | AGS507 | 60057 | GM124-1501-11 | SKIN, OUTER, SLAT #1 (LH) | TECHNICAL | SUPPLIER* AT SLAT ASSY, NO.1 (LH) (GM128_`1011_`21) WAS PERFORMED REMAINING THICKNESS AS PER UT_`51. AFTER TEST WE FOUND QTY (1) ZONES WITH POINTS OUT OF TOLERANCE. THKS 0.100" +/_` 0.0035" RIB #8 MIN. THKS 0.096" NOTE: THE POLISH PROCESS IS COMPLETE SEE ATTACHED REPORT.
134 | Q3 | Q321013672 | 1 | STANDARD | 2021-08-10 | AGX952 | 70116 | G00653060-003 | FLOOR BEAM /WL/BL | TECHNICAL | METHODS* AFTER PERFORMED SHOOTING OF KEY CHARACTERISTICS AT STATION AGX997 OF THE STRUCTURE ASSY, REAR FUSELAGE G05360000_`001 THE NEXT MEASSUREMENTS WERE OUT OF TOLERANCE AS FOLLOWS: G00653060 _` FLOOR BEAM WEB FS (END OF PART). GROUP: FLOORBEAM EOP G00653060 _` FLOOR BEAM WEB IN B.L. (B.L: _`35.00, SECT P_`P) GROUP: FLOORBEAM BL G00653060 _` FLOOR BEAM WEB IN W. L. GROUP: FLOORBEAM WL PLEASE SEE ATTACHMENTS FOR MAJOR INFO: *NOMINAL COORDINATES. *MEASURED COORDINATES. *DEVIATION. *OFFSET (WHEN APPLICABLE). PDF MARKED WITH RED AND BLUE AT VALUES OUT OF TOLERANCE. | 2021-08-10
135 | Q3 | Q321013672 | 2 | STANDARD | 2021-08-10 | AGX952 | 70116 | G00653060-003 | BUTT STRAP OML | TECHNICAL | METHODS* AFTER PERFORMED SHOOTING OF KEY CHARACTERISTICS AT STATION AGX997 OF STRUCTURAL ASSY, REAR FUSELAGE G05360000_`003 THE NEXT MEASUREMENTS WERE OUT OF TOLERANCES AS FOLLOW. G00653060_` BUTT STRAP OML GROUP: STRAP OML PLEASE SEE ATTACHMENTS FOR MAJOR INFO: _` NOMINAL COORDINATES. _` MEASURED COORDINATES. _` DESVIATION _` OFFSET (WHEN APPLICABLE) PDF MARKED WITH RED & BLUE AT VALUES OUT OF TOLERANCE. | 2021-08-10
136 | Q3 | Q321013672 | 3 | STANDARD | 2021-08-10 | AGX952 | 70116 | G00606104-001 | SYM POINTS | TECHNICAL | METHODS* AFTER PERFORMED SHOOTING OF KEY CHARACTERISTICS AT STATION AGX997 OF THE STRUCTURE ASSY, REAR FUSELAGE G05360000_`001 THE NEXT MEASUREMENTS WERE OUT OF TOLERANCE AS FOLLOWS: G00606104 _` SYM POINTS GROUP: SYM POINTS PLEASE SEE ATTACHMENTS FOR MAJOR INFO: *NOMINAL COORDINATES. *MEASURED COORDINATES. *DEVIATION. *OFFSET (WHEN APPLICABLE). MARKED WITH RED & BLUE AT VALUES OUT OF TOLERANCE. NOTE LEADING EDGE WAS INSTALLED AT TIME OF SHOOTING OF VSL. | 2021-08-10
137 | Q3 | Q321013672 | 4 | STANDARD | 2021-08-10 | AGX952 | 70116 | G00606104-001 | HSTAB PIVOT FITTINGS | TECHNICAL | METHODS* AFTER PERFORMED SHOOTING OF KEY CHARACTERISTICS AT STATION AGX997 OF THE STRUCTURE ASSY, REAR FUSELAGE G05360000_`001 THE NEXT MEASUREMENTS WERE OUT OF TOLERANCE AS FOLLOWS: G00606104 _` HSTAB PIVOT FITTINGS GROUP: PIVOT FITTING PLEASE SEE ATTACHMENTS FOR MAJOR INFO: *NOMINAL COORDINATES. *MEASURED COORDINATES. *DEVIATION. *OFFSET (WHEN APPLICABLE). DISTANCE BETWEEN PIVOT FITINGS (RH & LH): NOMINAL: 13.073" MEASURED IS 13.058" PDF MARKED WITH RED OR BLUE AT VALUES OUT OF TOLERANCE. | 2021-08-10
138 | Q3 | Q321013672 | 5 | STANDARD | 2021-08-10 | AGX952 | 70116 | G00654510-001 | ENGINE MOUNTS | TECHNICAL | METHODS* AFTER PERFORMED SHOOTING OF KEY CHARACTERISTICS AT STATION AGX997 OF STRUCTURAL ASSY, REAR FUSELAGE G05360000_`003 THE NEXT MEASUREMENTS WERE OUT OF TOLERANCES AS FOLLOW. ENGINE MOUNTS _` BA DRAWING G00654510 / BA STL G05360001 GROUP: ENGINE MOUNTS PLEASE SEE ATTACHMENTS FOR MAJOR INFO: _` NOMINAL COORDINATES. _` MEASURED COORDINATES. _` DEVIATION _` OFFSET (WHEN APPLICABLE) PDF MARKED WITH RED & BLUE AT VALUES OUT OF TOLERANCE. | 2021-08-10
139 | Q3 | Q321013673 | 1 | STANDARD | 2021-08-10 | AGX952 | 70116 | G05360001-003 | STRINGER RADIAL | TECHNICAL | METHODS* AFTER PERFORMED SHOOTING OF KEY CHARACTERISTICS AT STATION AGX997 OF STRUCTURAL ASSY, REAR FUSELAGE G05360000_`003 THE NEXT MEASUREMENTS WERE OUT OF TOLERANCES AS FOLLOW. Â G00653060_` STRINGER EOP (SECT BP_`BP) GROUP: STRINGER EOP Â PLEASE SEE ATTACHMENTS FOR MAJOR INFO: _` NOMINAL COORDINATES. _` MEASURED COORDINATES. _` DESVIATION _` OFFSET (WHEN APPLICABLE) Â PDF MARKED WITH RED & BLUE AT VALUES OUT OF TOLERANCE | 2021-08-10
140 | Q3 | Q321013675 | 1 | STANDARD | 2021-08-10 | AGX315 | 60069 | GC215-0146-1 | ANGLE | WORKMANSHIP | 591829* THERE IS (QTY 1) TOOL MARK AT ANGLE (GC215_`0146_`1) PARTS IS NOT FEASIBLE TO REPAIR. PARTS IS OBVIOUS SCRAP. SEE ATTACHMENTS FOR DETAILS.
141 | Q3 | Q321013676 | 1 | STANDARD | 2021-08-10 | AGX947 | 70118 | G05450053-019-01 | BOX ASSY, CENTER, PYLON | WORKMANSHIP | 619448* AT BOX ASSY, CENTER, PYLON (G05450053_`019_`01) EXISTS QTY (25) ELONGATED HOLES INVOLVED PARTS: SKIN ASSY, LWR, CTR BOX, PYLON (G05450062_`009_`02) SKIN ASSY, UPR, CTR BOX, PYLON (G05450061_`003_`04) RIB ASSY, CTR BOX, PYLON (G05450171_`003_`02) S/B INSTALL B050206002AG6_`* ACTUAL CONDITION SEE ATTACHMENTS FOR DETAILS | 2021-08-10
142 | Q3 | Q321013677 | 1 | STANDARD | 2021-08-10 | AGX975A | 70112 | L96-19-011 | FRTT NRV | TECHNICAL | SUPPLIER* EXIST QTY OF (1) TOOL MARKS CAUSED BY IMPACT IN FRTT NRV (L96_`19_`011). ACTUAL CONDITION IS: MEASURES TOOL MARK MAX. LENGTH 0.510" MAX. WIDTH 0.080" MAX. DEPTH 0.004" SEE ATTACHMENT FOR MORE DETAIL. | 2021-08-10
143 | Q3 | Q321013678 | 1 | STANDARD | 2021-08-10 | AGX870AA | 70120 | G05363136-009-01 | FRAME ASSY, AFT ENG MOUNT | TECHNICAL | LOCATION : FS 1031 STR BTW 24 & 25 RH. QTY (2) REDUNDANT HOLES FOUND ON FRAME, ASSY, AFT ENG MOUNT G05363136_`009_`01 ACTUAL CONDITION: HOLE DIA FOR BOTH HOLES IS 0.098â (PILOT HOLES) SEE ATTACHMENT FOR MORE DETAIL. | 2021-08-10
144 | Q3 | Q321013679 | 1 | STANDARD | 2021-08-10 | AGX223A | 70121 | G05392158-101 | INTERCOSTAL, AFT OB | TECHNICAL | SUPPLIER EXTERNAL* OCCURRENCE 4 DETECTION 8 INTERCOSTAL, AFT OB G05392158_`101 PRESENT QTY (2) DAMAGE. DETAIL #1 DEEP IS 0.003" L= 0.080" W= 0.030" DETAIL #2 DEEP IS 0.003" L= 0.080" W= 0.050" SEE ATTACHMENTS | 2021-08-10
145 | Q3 | Q321013680 | 1 | STANDARD | 2021-08-10 | AGX946 | 70119 | G05450453-102-01 | STIFFENER, CTR BOX, PYLON | TECHNICAL | UNDER INVESTIGATION* AT STIFFENER, CTR BOX, PYLON G05450453_`102_`01 EXIST A GAP CONDITION AGAINST NEXT PARTS DUE TO THIS THE PART IS OBVIOUS SCRAP
146 | Q3 | Q321013681 | 1 | STANDARD | 2021-08-10 | AGX870AA | 70121 | G05363136-009-01 | FRAME ASSY, AFT ENG MOUNT | TECHNICAL | LOCATION : FS 1031 STR BTW 24 & 25 RH. QTY (2) REDUNDANT HOLES FOUND ON FRAME, ASSY, AFT ENG MOUNT G05363136_`009_`01 ACTUAL CONDITION: HOLE DIA FOR BOTH HOLES IS 0.098â (PILOT HOLES) SEE ATTACHMENT FOR MORE DETAIL.
147 | Q3 | Q321013682 | 1 | STANDARD | 2021-08-10 | AGX810 | 70120 | G05360055-003 | BULKHEAD INSTL, PRESSURE, REAR FUSELAJE | TECHNICAL | SUPPLIER* SEE REF Q321005975 & Q321006211 THERE ARE ZONES WITH LOW CLEARANCES & FOULING IN STRINGERS AGAINST TO ANGLE, RHS CAP, AFT PRESS BHD (G05365504_`103) . B/P B0206001AG5 & B0206002AG5 CLEARANCES BETWEEN PARTS: *LENGTH 0.500â TYP CONDITION ON STRINGERS ANGLE, RHS CAP, AFT PRESS BHD (G05365504_`103) AGAINST TO: _` STRINGER 8, AFT FUSE, RH (G05362728_`101) E.D STRINGER 0.350â , E.D ANGLE 0.350â _` STRINGER 9, AFT FUSE, RH (G05362729_`101) E.D STRINGER 0.350â, E.D ANGLE 0.350â _` STRINGER 10, AFT FUSE, RH (G05362730_`101) E.D STRINGER 0.350â , E.D ANGLE 0.353â _` STRINGER 11, AFT FUSE, RH (G05362731_`101) E.D STRINGER 0.355â , E.D ANGLE 0.350â _` STRINGER 12, AFT FUSE, RH (G05362732_`101) N/A, NOT ISSUE _` STRINGER 13, AFT FUSE, RH (G05362733_`101) E.D STRINGER 0.350â, E.D ANGLE 0.0.350â _` STRINGER 14, AFT FUSE, RH (G05362734_`101) E.D STRINGER 0.350â, E.D ANGLE 0.350â _` STRINGER 15, AFT FUSE, RH (G05362735_`101) E.D STRINGER 0.350â , E.D ANGLE 0.350â _` STRINGER 16, AFT FUSE, RH (G05362736_`101) E.D STRINGER 0.350â , E.D ANGLE 0.350â _` STRINGER 17, AFT FUSE, RH (G05362737_`101) E.D STRINGER 0.350â, E.D ANGLE 0.351â _` STRINGER 18, AFT FUSE, RH (G05362618_`103) E.D STRINGER 0.345â , E.D ANGLE 0.350â NOTES: *STRINGERS WITH PILOT HOLES , DIA 0.098â * ANGLE NOT DRILLED, E.D MEASURES WAS TAKEN FROM ADJACENT FASTENER B0205020AD5 & MS20470AD5. * NOT EXIST MISSMATCH OR ANY OTHER DISCREPANCY BETWEEN INVOLVED PARTS. *FOR ANGLE, RHS CAP, AFT PRESS BHD (G05365504_`103) INSTALLATION SEE DWG G05365500 REV_` L *SKIN PANEL RH (G05362500_`003) LOCATED IN B/P SEE ATTACHMENT FOR MEASURES OF CLEARANCES BETWEEN PARTS. | 2021-08-10
148 | Q3 | Q321013685 | 1 | STANDARD | 2021-08-10 | AGX985A | 70110 | G03612232-001 | DUCT ASSY, OZONE INTERFACE, ECS | TECHNICAL | SUPPLIER* DURING BONDING TEST OF VWI GX550308480 QTY (1) PN G03612232_`001 DUCT ASSY, OZONE INTERFACE, ECS CONDUCTIVITY TEST NOT ACHIEVED. DURING THE ANALYSIS IT WAS DETECED THAT THERE IS NOT A GOOD CONTACT SURFACE BETWEEN BRACKET AND FENWAL, AS REQUESTED BY THE ENGINEERING DWG G03612232 REV. A NOTE 21. RESULTS: TP_`1: 20.74 MILIOHMS TP_`2: 21.19 MILIOHMS SHOULD BE: 10 MILIOHMS SEE ATTACHED FOR MORE DETAILS
149 | Q3 | Q321013687 | 1 | STANDARD | 2021-08-10 | AGQ707 | 60060 | GD239-0100-1 | STRUCTURAL ASSY, REAR FUSELAGE | TECHNICAL | METHODS* THERE ARE HOLES WITH LOW ED IN TANK INSTL, FUEL, AUX, REAR FUSE (GD429_`7800_`1) PARTS INVOLVED TEE (GD421_`7810_`11), PANEL ASSY, ACCESS (RH) (GD421_`7837_`38_`01) AND GASKET, HONEYCOMB COVER (GD421_`7882_`5) B/P BOLT, PAN HD (NAS7903A4), NUTPLATE (NAS1474A3), WASHER, FLAT (NAS1149D0332J) AND RIVET, SOLID (B0205017AD3) HOLES OF BOLT #1 _` #6 AND #15 _` #20 ED .350â HOLES OF BOLT #7 _` #14 ED .400â HOLES OF RIVET #7 _` #14 ED .100â AND PARTS FITTING (GD421_`7813_`12) GASKET, HONEYCOMB COVER (GD421_`7882_`7) AND PANEL ASSY, ACCESS (RH) (GD421_`7837_`38_`01) B/P BOLT, PAN HD (NAS7903A4), NUTPLATE (NAS1474A3), WASHER, FLAT (NAS1149D0332J) AND RIVET, SOLID (B0205017AD3) HOLES #1 _` #6 HOLES OF BOLT ED .460â HOLES OF RIVET ED.200â PITCH 1â TYP NOTE: ALL HOLES ARE MARKED IN INK ONLY SEE ATTACHMENT FOR DETAIL | 2021-08-10
150 | Q3 | Q321013689 | 1 | STANDARD | 2021-08-10 | AGQ707 | 60060 | GD429-7800-1 | TANK INSTL, FUEL, AUX, REAR FUSE | TECHNICAL | METHODS* EXIST FOULING IN TANK INSTL FUEL, AUX, REAR FUSE (GD429_`7800_`1) FOLING BETWEEN: LOWER FORWARD PANEL R/H AUX FUEL TANK (GD421_`7870_`60/01) WITH PANEL ASSY, ACCESS (RH) (GD421_`7837_`38_`01) AND LOWER FORWARD PANEL L/H AUX FUEL TANK (GD421_`7870_`59/01) WITH PANEL ASSY, ACCESS (LH) (GD421_`7837_`37_`01) HOLES IN INK MARK (B/P BOLT, PAN HD (NAS7903A4), NUTPLATE (NAS1474A3), WASHER, FLAT (NAS1149D0332J) AND RIVET, SOLID (B0205017AD3) COMMON TO ANGLE (GD421_`7828_`11) ED .350â IN ACCES ED .350â IN ANGLE MIN PITCH .850â FOULING: LENGTH 24â L_`H FOULING: LENGTH 18â R_`H SEE ATTAHCMNET | 2021-08-10
151 | Q3 | Q321013690 | 1 | STOCK PURGE | 2021-08-10 | SGX952A |  | G05378801-001-02 | WEB ASSY, GROUND SERVICE, HYDRAULIC 3 | TECHNICAL | MISLOCATION HOLES THERE IS QTY(.2) MISLOCATED HOLES IN G05378801_`001_`02, THE 8 REJ PARTS PRESENT THE SAME CONDITIONS DAMAGED PART BY MISLOCATED HOLE G05378801_`001_`02 WEB, GROUND SERVICE, HYDRAULIC 3 (QTY .8) COMMON PART B0204034AL_`4W STANDOFF, TWO LUG, UPRIGHT RIVET TO INSTALL MS20470AD4_`5S RIVET, SOLID, UNIV HD ADDITIONAL INFO CSK NOT DONE YET REWORK PERFORMED IN G05378801_`001_`02 SEE ATACH FOR MORE DETAIL
152 | Q3 | Q321013691 | 1 | STANDARD | 2021-08-10 | SGX830A |  | G05378701-005-01 | PLATFORM ASSY, HYDRAULIC 1, AFT FUSE | WORKMANSHIP | *708933 THERE IS QTY(.1) MISLOCATED HOLE IN G05378901_`001_`03 DAMAGED PART G05378701_`005_`01 PLATFORM ASSY, HYDRAULIC 1, AFT FUSE COMMON PARTS MS20470AD4_`5S RIVET, SOLID, UNIV HD ENGINEERING INSTALLATION DRAWING G05372503 REV F B0204034AL_`12W STANDOFF, TWO LUG, UPRIGHT ENGINEERING INSTALLATION DRAWING G05372503 REV F SEE ATACH FOR MORE DETAIL | 2021-08-10
153 | Q3 | Q321013692 | 1 | STANDARD | 2021-08-10 | AGX810AA | 70119 | G05366002-115 | FRAME FWD ENGINE MOUNT AFT FUSE | WORKMANSHIP | QC * THIS NCR SUPERCEDES NCR Q321012986_`002 Q321012986_`002 WAS CLOSED BY MISTAKE IT WAS REPAIRED AS PER DISPO 1.0 NDI REPORT THICKNESS IS NOT AS PER ENG REQUIREMENTS (SEE NDI REPORT ATTACHED) PREVIOUS CONDITION IS DETECTED QTY 3 TOOL MARK ON PN G05366002_`115 NEAR TO HOLE DISTANCE FROM HOLE TO NEAREST DAMAGE IS .000" BP FASTENER IS B0206001AG6 HOLE IS NOT AFECTED DIA.185" CURRENT CONDITION IS AS PER NDI REPORT THE BLENDED ZONE IS NOT PAINTED SEE ATTACHMENTS | 2021-08-10
154 | Q3 | Q321013694 | 1 | STANDARD | 2021-08-10 | AGQ706 | 60060 | GD239-3000-1-01 | R/FUSE RHS PANEL ASSY | TECHNICAL | SUPPLIER BAM* DUE TO A MEASUREMENT OUT OF TOLERANCE OF THE FRAME BOTTOM PANEL FS797.60 (GD231_`3003_`15) IS GENERATED A TAPER GAP TAPER GAP BETWEEN GUSSET, RESERVOIR (GD477_`1542_`1) AND FRAME, BOTTOM PANEL, (FS797.60) (GD231_`3003_`13_`01) B/P MS20470AD5_`6A GAP LENGTH 2.300 WIDTH .700 MIN GAP .125â MAX GAP .150â FRAME FLANGE, RADIUS AND DEGREES ACCORDING TO DWG S/B 2.978" DISTANCE WEB 2.9345â NOTE: THE DIMENSIONS OF INTERCOSTAL GD477_`1533_`1, GUSSET GD477_`1542_`1 ARE ACCORDING TO DWG Q319024111 REFERENCE SEE ATTACHMENT FOR DETAILS | 2021-08-10
155 | Q3 | Q321013695 | 1 | STANDARD | 2021-08-10 | STORE |  | GD238-9026-7 | FR FS1131.00, REAR FUSE, TAILCONE AFT | TECHNICAL | FRAME FS1131.00, REAR FUSE, TAILCONE AFT (GD238_`9026_`7) QTY (3) IS: ANGLES OUT OF TOLERANCE S/B: ACCORDING TO DRAWING REQUIREMENTS NCR REFERENCE: Q321012279 SEE ATTACHMENT FOR DETAIL | 2021-08-10
156 | Q3 | Q321013695 | 2 | STANDARD | 2021-08-10 | STORE |  | GD238-9026-7 | FR FS1131.00, REAR FUSE, TAILCONE AFT | TECHNICAL | FR FS1131.00, REAR FUSE, TAILCONE AFT (GD238_`9026_`7) QTY (3) IS: THE PART NOT MET WITH REQUIREMENTS OF DRAWING (THE PART PRESENT OIL CAN CONDITION SIMILAR) S/B: MATERIAL MUST BE RECEIVED WITH OUT DAMAGES AND ACCORDING TO THE DRAWING. NCR REFERENCE Q321012600 SEE ATTACHMENTS FOR DETAILS. | 2021-08-10
157 | Q3 | Q321013696 | 1 | STANDARD | 2021-08-10 | AGX820AA | 70119 | G05364532-103-01 | PANEL, UPPER, AFT FUEL TANK, RH | WORKMANSHIP | B0612738* REDUNDANT HOLE DUE TO WRONG POSITIONING OF STAND OFF B0204034AL_`3.5W WHEN DRILLING AFFECTED PART: G05364532_`103_`01 PANEL, UPPER, AFT FUEL TANK, RH B/P MS20470AD4_`5S HOLE SHOWN ON ATTACHEMNTS IS G&R DIAM. 0.128" PLEASE CHECK ATTACHMENTS | 2021-08-10
158 | Q3 | Q321013697 | 1 | STOCK PURGE | 2021-08-10 | AGX220A |  | G05392176-101 | DOUBLER | TECHNICAL | BY RESEARCH | 2021-08-10
159 | Q3 | Q321013699 | 1 | STANDARD | 2021-08-10 | AGX985 | 70110 | G02194120-004-01 | EXHAUST ASSY, ECS PACK, REAR FUSE | TECHNICAL | SUPPLIER* REF V021011724, PACK, RAM AIR, SYSTEM INSTL THE PART G02194120_`004_`01 (EXHAUST ASSY, ECS PACK, REAR FUSE ) IS OUT OF TOLERANCE STEP SHOULD BE _`0.030"/+0.030" STEP PLEASE ADVISE, SEE ATTACHMENT FOR VISUAL DETAIL**
160 | Q3 | Q321013699 | 2 | STANDARD | 2021-08-10 | AGX985 | 70110 | G02194120-003-01 | EXHAUST ASSY, ECS PACK, REAR FUSE | TECHNICAL | SUPPLIER* REF V021011440, PACK, RAM AIR, SYSTEM INSTL THE PART G02194120_`003_`01 (EXHAUST ASSY, ECS PACK, REAR FUSE ) IS OUT OF TOLERANCE IN STEP SHOULD BE _`0.030"/+0.030" STEP PLEASE ADVISE, SEE ATTACHMENT FOR VISUAL DETAIL**
161 | Q3 | Q321013701 | 1 | STANDARD | 2021-08-10 | SGX900A |  | G05212360-001-01 | CRANK ASSY, LIFT CMD, PASS ACS DR | TECHNICAL | TOOLING* TEHRE ARE (QTY.2) HOLES ELONGATED DIA HOLE S/B 0.309 _` 0.311" DIA HOLE IS 0.312" PART OBVIOUS SCRAP DUE TO LACK OF HWD IN STOCK SEE ATTACHEMNTS FOR MORE DETAILS | 2021-08-10
162 | Q3 | Q321013702 | 1 | STANDARD | 2021-08-10 | AGX975AA | 70113 | GD425-1001-20 | FITTING ASSY, BULKHEAD, ENGINE FEED (RH) | TECHNICAL | TECHNICAL THIS NCR IS RAISED AS PER DISPOSITION OF NCR V021014509 REGARDING THE PART S/N: X104 [0.053"]; INSTALLED ON AC 70113 MACHINED CASTINGS ARE NOT MEETING POSITIONAL TOLERANCE AT THE FLANGE END OF THE FITTING. DIMENSION 1.215" +/_`.020 [TRUE POSITION .010" DIAMETRICAL TO DATUMS _`A_`, _`B_` AND _` C_`] IS ACTUALLY MEASURING .054", .056", .068", .068" & .074" (RESPECTIVELY) OUT OF POSITION. (SEE ATTACHED CMM REPORTS). ADDITIONAL DETAILS: AFFECTED CASTINGS ARE ACTUALLY PART NUMBER GD425_`1001_`20. THE 3 REPORTED PIECES ARE CASTINGS WHICH HAVE ALREADY BEEN MACHINED, ASSEMBLED AND PROCESSED TO THE GD425_`1001_`20 DRAWING. DISCREPANT FEATURES HAVE BEEN MEASURED AND EVALUATED AGAINST THE DATUM TARGETS PRESENT ON THE DETAIL DRAWING GD425_`1501 REV L. PAGE 1 OF THE ATTACHED CMM REPORTS DISPLAYS THE ALLIGNMENT WITH RESPECT TO THE DATUM TARGETS SET ON DRAWING GD425_`1501 REV L. ALL OTHER REQUIREMENTS (BESIDES THE POSITION OF THE SHOWN TUBE) OF DRAWING GD425_`1001_`20 HAVE BEEN MET. SEE ATTACHMENTS OF REFERENCE | 2021-08-10
163 | Q3 | Q321013703 | 1 | STANDARD | 2021-08-10 | AGX204 | 60063 | GD238-8007-5 | SKIN, TOP, FWD | TECHNICAL | NCR REF. Q321012362 EXIST LOW ED ON THE PART (GD238_`8007_`5) SKIN, TOP, FWD BP: NAS9309ML_`5 ACTUAL CONDITION: HOLE DIA. HOLE PITCH LOW ED. ON SKIN ED. ON FRAME 1 0.100" 0.890" .210" 0.350" 2 0.098" 0.910" .190" 0.350" JOINT PART : (GD238_`6807_`9) FR FS1105, UPR REAR FUSE, TAILCONE FWD (GD238_`6909_`3) SURROUND STRAP LH, FS1105, REAR FUSE NO ISSUES (GD238_`6908_`5) SURR STRAP RH FS1105 NO ISSUES SEE ATTACHMENTS FOR DETAILS | 2021-08-10
164 | Q3 | Q321013703 | 2 | STANDARD | 2021-08-10 | AGX204 | 60063 | GD238-6807-9 | FR FS1105, UPR REAR FUSE, TAILCONE FWD | TECHNICAL | NCR REF Q321012491 DUE THE PART GD238_`6807_`9 IS WITH THE HOLES MISSING IN R/H AND L/H SIDE , 39 HOLES AND SHOULD BE 41 SO THE ASSY HAS FOUR MISSING HOLES CONDITION FOR SIDE LH AND RH HOLES 1 TO 4 ARE COMMON WITH SPLICE (ONLY OPEN .100 " IN SPLICE AND FRAME ) HOLES 5 TO 35 ARE ONLY PILOT HOLE IN FRAME , ARE NOT OPEN IN SKIP L/H AND STRAP HOLE 36 WITH LOW ED ON TOP SKIN IS COVER WITH NCR Q321013020_`001 HOLES 37 TO 38 ARE COMMON WITH TOP SKIN AND OPEN .159" GOOD AND ROUND HOLE 39 IS COMMON WITH TOP SKIN AND STRAP OPEN .098" GOOD AND ROUND S/B: QTY 18 HOLES TO TOP SKIN IS: QTY 18 HOLES JOINT PART : (GD238_`8007_`5) SKIN, TOP, FWD (GD238_`6909_`3) SURROUND STRAP LH, FS1105, REAR FUSE (GD238_`6908_`5) SURR STRAP RH FS1105 (GD239_`8001_`3) SKIN ASSY, LH, FWD TAILCONE (GD239_`8002_`3) SKIN ASSY, RH, FWD TAILCONE (GD238_`6900_`1) SPLICE L/H (GD238_`6900_`2) SPLICE RH FASTENER TO INSTALL ASE=NAS9309ML_`5_`(*) XPR=B0205015M5_`(*) | 2021-08-10
165 | Q3 | Q321013706 | 1 | STANDARD | 2021-08-10 | AGX880AA | 70121 | G05530407-103-03 | SPAR, MID, VSTAB | WORKMANSHIP | * B0709857* _`NCR CREATED TO OBTAIN SCRAP DISPOSITION FROM RNC Q321013451 SPAR ASSY, MID, VSTAB (G05530407_`103_`03) IN SPAR ASSY, MID, VSTAB (G05530407_`103_`03) EXIST QTY (5) MISLOCATION HOLES. COMMON PARTS: RIB 7 ASSY, FWD, VSTAB (G05530252_`003) ROOT CAUSE: THE RIB WAS NOT ALIGNED. NOTES: RIB 7 ASSY, FWD, VSTAB CONTAINS THE PILOT HOLES SEE ATTACHMENTS FOR DETAILS AND MEASUREMENTS. | 2021-08-10
166 | Q3 | Q321013707 | 1 | STANDARD | 2021-08-10 | AGX985 | 70110 | G02194120-004-01 | EXHAUST ASSY, ECS PACK, REAR FUSE | TECHNICAL | SUPPLIER* PACK, RAM AIR, SYSTEM INSTL, REF V021011724, THE PART G02194120_`004_`01 (EXHAUST ASSY, ECS PACK, REAR FUSE ) IS OUT OF TOLERANCE IN STEP CONDITION SHOULD BE _`0.030"/+0.030" STEP FIND GAPS ATTACHED FOR REFERENCE INFO, S/B MIN 0.050" PLEASE ADVISE, SEE ATTACHMENT FOR VISUAL DETAIL** Q321011252 FOR SIMILAR ISSUE
167 | Q3 | Q321013707 | 2 | STANDARD | 2021-08-10 | AGX985 | 70110 | G02194120-003-01 | EXHAUST ASSY, ECS PACK, REAR FUSE | TECHNICAL | SUPPLIER* PACK, RAM AIR, SYSTEM INSTL, REF V021011440 THE PART G02194120_`003_`01 (EXHAUST ASSY, ECS PACK, REAR FUSE ) IS OUT OF TOLERANCE IN STEP CONDITION IN 5 ZONES SHOULD BE _`0.030"/+0.030" STEP FIND GAPS ATTACHED FOR REFERENCE INFO, S/B MIN 0.050" PLEASE ADVISE, SEE ATTACHMENT FOR VISUAL DETAIL** Q321011252 FOR SIMILAR ISSUE
168 | Q3 | Q321013709 | 1 | STANDARD | 2021-08-10 | AGX952AA | 70115 | G05450059-008 | PANEL ASSY, CTR BOX, PYLON | TECHNICAL | DESIGN* REFER TO NCR Q320018053 FOR SIMILAR DISCREPANCY BTW FS 980.53 TO FS 1048.00 PANEL ASSY, CTR BOX, PYLON (G05450059_`008) DETAIL PART: (G05450511_`106) PANEL, CTR BOX, PYLON QTY(24) BOLT B0201094V3_`5 FLUSHNESS OUT OF TOLERANCES (TOO DEPTH) FLUSHNESS TOLERANCE PER DWG. G00606301 REV. _`P IS +0.000"/_`0.005". WORST CONDITION _`0.011" ALL DIMENSIONS EXPRESSED IN INCHES HOLES MET ALL REQUIREMENTS FOR B0201094V3_`5 REFER TO ATTACHEMNTS FOR BOLTS LOCATION, AND MEASURES.
169 | Q3 | Q321013709 | 2 | STANDARD | 2021-08-10 | AGX952AA | 70115 | G05450054-008 | PANEL ASSY, CTR BOX, PYLON | TECHNICAL | DESIGN* REFER TO NCR Q320018053 FOR SIMILAR DISCREPANCY BTW FS 954 TO FS 990 LOWER PANEL ASSY, CTR BOX, PYLON (G05450054_`008) DETAIL PART: (G05450504_`106) PANEL , CTR BOX, PYLON QTY(7) BOLT B0201094V3_`5 FLUSHNESS OUT OF TOLERANCES (TOO DEPTH) FLUSHNESS TOLERANCE PER DWG. G00606301 REV. _`P IS +0.000"/_`0.005". WORST CONDITION _`0.007" ALL DIMENSIONS EXPRESSED IN INCHES HOLES MET ALL REQUIREMENTS FOR B0201094V3_`5 NOTE: REF TO NIEO G05450075_`N016 REV NC REFER TO ATTACHEMNTS FOR BOLTS LOCATION, AND MEASURES.
170 | Q3 | Q321013709 | 3 | STANDARD | 2021-08-10 | AGX952AA | 70115 | G05450058-008 | PANEL ASSY, CTR BOX, PYLON | TECHNICAL | DESING* REFER TO NCR Q320018053 FOR SIMILAR DISCREPANCY BTW FS 954 TO FS 990 PANEL ASSY, CTR BOX, PYLON (G05450058_`008) DETAIL PART: (G05450510_`106) PANEL, CTR BOX, PYLON THERE ARE QTY(5) BOLT B0201094V3_`5 FLUSHNESS OUT OF TOLERANCES (TOO DEPTH) FLUSHNESS TOLERANCE PER DWG. G00606301 REV. _`P IS +0.000"/_`0.005". WORST CONDITION _`0.007" ALL DIMENSIONS EXPRESSED IN INCHES HOLES MET ALL REQUIREMENTS FOR B0201094V3_`5
171 | Q3 | Q321013709 | 4 | STANDARD | 2021-08-10 | AGX952AA | 70115 | G05450055-008 | PANEL ASSY, CTR BOX, PYLON | TECHNICAL | REFER TO NCR Q320018053 FOR SIMILAR DISCREPANCY BTW FS 990.24 TO FS 1048.00 PANEL ASSY, CTR BOX, PYLON (G05450055_`008) DETAIL PART: (G05450505_`106) PANEL, CTR BOX, PYLON QTY(11) BOLT B0201094V3_`5 FLUSHNESS OUT OF TOLERANCES (TOO DEPTH) FLUSHNESS TOLERANCE PER DWG. G00606301 REV. _`P IS +0.000"/_`0.005". WORST CONDITION _`0.008" ALL DIMENTION EXPRESSED IN INCHES HOLES MET ALL REQUIREMENTS FOR B0201094V3_`5 NOTE: REF TO NIEO G05450075_`N016 REV NC REFER TO ATACHEMNTS FOR BOLTS LOCATION, AND MEASURES.
172 | Q3 | Q321013710 | 1 | STANDARD | 2021-08-10 | AGX052AA | 70115 | G05450057-014 | TE ASSY, REMOVABLE, PYLON | TECHNICAL | DESIGN* AT RHS TE BTWN FS 1048 TO 1099 QTY(28) BOLT B0201094V3 FLUSHNESS OUT OF TOLERANCES (TOO DEPTH) FLUSHNESS TOLERANCE PER DWG. G00606301 REV. _`P IS +0.000"/_`0.005". REFERENCE FOR PART NUMBERS SKIN, REMOVABLE TE, PYLON (G05450508_`108) COMMON TO SCREWS 1 TO 32 SKIN, REMOVABLE TE, PYLON (G05450509_`108) COMMON TO SCREWS 33 TO 63 (EXCEPT 45_`46_`47) PANEL, REMOVABLE TE, PYLON (G05450642_`106) COMMON TO SCREWS 45_`46_`47 WORST CONDITION _`0.009" ALL DIMENSION EXPRESSED IN INCHES HOLES MET ALL REQUIREMENTS FOR B0201094V3_`5 REFER TO ATTACHMENTS FOR BOLTS LOCATION, AND MEASURES. | 2021-08-10
173 | Q3 | Q321013712 | 1 | STANDARD | 2021-08-10 | AGX952AA | 70115 | G05450059-007 | PANEL ASSY, CTR BOX, PYLON | TECHNICAL | DESIGN* REFER TO NCR Q320018509 FOR SIMILAR DISCREPANCY BTW FS 990.24 TO FS 1048.00 UPPER PANEL ASSY, CTR BOX, PYLON (G05450059_`007) DETAIL PART: (G05450511_`105) PANEL, CTR BOX, PYLON QTY (30) BOLT B0201094V3_`5 FLUSHNESS OUT OF TOLERANCES (TOO DEPTH) FLUSHNESS TOLERANCE PER DWG. G00606301 REV. _`P IS +0.000"/_`0.005". WORST CONDITION _`0.012" ALL DIMENSION EXPRESSED IN INCHES HOLES MET ALL REQUIREMENTS FOR B0201094V3_`5 REFER TO ATTACHMENTS FOR BOLTS LOCATION, AND MEASURES.
174 | Q3 | Q321013712 | 2 | STANDARD | 2021-08-10 | AGX952AA | 70115 | G05450054-007 | PANEL ASSY, CTR BOX, PYLON | TECHNICAL | DESIGN* REFER TO NCR Q320018069 FOR SIMILAR DISCREPANCY BTW FS 945.75 TO FS 990.24 LWR FWD, PANEL ASSY, CTR BOX, PYLON (G05450054_`007) DETAIL PART: G05450504_`105 PANEL, CTR BOX, PYLON QTY (3) BOLT B0201094V3_`5 FLUSHNESS OUT OF TOLERANCES FLUSHNESS TOLERANCE PER DWG. G00606301 REV. _`P IS +0.000"/_`0.005". WORST CONDITION _`0.008". ALL DIMENTION EXPRESSED IN INCHES NOTE: REF TO NIEO G05450075_`N016 REV NC HOLES MET ALL REQUIREMENTS FOR B0201094V3_`5
175 | Q3 | Q321013713 | 1 | STANDARD | 2021-08-11 | AGX810 | 70120 | G05361000-003 | PANEL ASSY, UPPER, AFT FUSE | WORKMANSHIP | B0589195* AT LOCATION FS 897 TO FS 833 BTW STGR 6 L/H SIDE. DURING THE INSPECTION OF THE DRILLING, TWO ELONGATED HOLES DETECTED IN PANEL ASSY, UPPER, AFT FUSE (G05361000_`003) HOLE 1 IS COMMON TO SKIN, UPPER PANEL, AFT FUSE (G05361001_`103), STRAP, STR 6 LHS, FDW (G05362030_`103) AND STRINGER 6, AFT FUSE (G05362106_`105) B/P FASTENER = B206002AG5_`(*) / B0206015CY(*) HOLE DIAMETER S/B = 0.159â /0.162â DIA TO CLEAN = 0.170â MIN PITCH = 0.700â MIN ED = 0.300â (IN SKIN) HOLE 2 IS COMMON TO SKIN, UPPER PANEL, AFT FUSE (G05361001_`103), STRAP, STR 6 LHS, FDW (G05362030_`103), SPLICE, ORBITAL JOINT, AFT FUSE (G05362012_`101) AND FRAME, FS 833.00, AFT FUSE LH (G05362306_`101) B/P FASTENER = B206002AG6_`(*) / B0206015CY(*) HOLE DIAMETER S/B = 0.185â /0.188â DIA TO CLEAN = 0.209â MIN PITCH = 1.000â MIN ED = 0.360â (IN SKIN) SEE ATTACHMENTS FOR DETAIL. | 2021-08-11
176 | Q3 | Q321013714 | 1 | STANDARD | 2021-08-11 | AGX985A |  | G03612232-001 | DUCT ASSY, OZONE INTERFACE, ECS | TECHNICAL | NCR RAISED AS DETAIL LEVEL AS PER Q321013685_`001 ENGINEERING DISPOSITION 1.0 _________________________________________________________________________________________________________________ SUPPLIER* DURING BONDING TEST OF VWI GX550308480 QTY (1) PN G03612232_`001 DUCT ASSY, OZONE INTERFACE, ECS CONDUCTIVITY TEST NOT ACHIEVED. DURING THE ANALYSIS IT WAS DETECED THAT THERE IS NOT A GOOD CONTACT SURFACE BETWEEN BRACKET AND FENWAL, AS REQUESTED BY THE ENGINEERING DWG G03612232 REV. A NOTE 21. RESULTS: TP_`1: 20.74 MILIOHMS TP_`2: 21.19 MILIOHMS SHOULD BE: 10 MILIOHMS SEE ATTACHED FOR MORE DETAILS | 2021-08-11
177 | Q3 | Q321013715 | 1 | STANDARD | 2021-08-11 | AGX955AA | 70114 | G09171051-019 | HARNESS, AFT FUSE, REAR LHS RAB | TECHNICAL | METHODS* REF NCR'S 70084 Q320020458 70094 Q321002173 70104 Q321008388 70085 Q320020457 70095 Q321003029 70105 Q321008492 70086 Q320020450 70096 Q321004114 70106 Q321008493 70087 Q320021389 70097 Q321004361 70107 Q321008494 70088 Q320022034 70098 Q321004464 70108 Q321008495 70089 Q320022566 70099 Q321004465 70109 Q321008496 70090 Q320023339 70100 Q321006249 70110 Q321011394 70091 Q321000359 70101 Q321006464 70111 Q321012127 70092 Q321001209 70102 Q321006465 70112 Q321013286 70093 Q321001496 70103 Q321006466 70113 Q321013286 AT FS 910; STGR 23_`24 LHS; THE HARNESS G09171051_`019, HARNESS, AFT FUSE, REAR LHS RAB. PRESENT THE CONDITION: CONNECTOR J771 IS NOT POSSIBLE TO INSTALL AS PER DRAWING REQUIREMENTS. THE POSITION OF THE CONNECTOR (ANGULARITY) IS DETERMINED BY THE SKIN AND DOESN'T MATCH WITH THE REQUESTED BY DRAWING, THAT CONDITION MAKE NOT POSSIBLE ROUTING THE HARNESS AS PER DRAWING REQUIREMENTS (THE CHANGE OF THE ANGULAR POSITION OF THE CONNECTOR PROVOKE A CHANGE OF THE BACKSHELL CLOCKING ABOUT 35 DEGREES PLUS THE BAPS TOLERANCE) FOR BETTER REFERENCE SEE ATTACHMENTS | 2021-08-11
178 | Q3 | Q321013716 | 1 | STANDARD | 2021-08-11 | AGX965AA | 70114 | G09181002-003 | CABLE, COAX, NAV 1 VOR LOC VLB | TECHNICAL | METHODS* REFERENCE NCR: 70090 Q320023654 70099 Q321004571 70108 Q321004580 70091 Q321000650 70100 Q321004572 70109 Q321004581 70092 Q321001207 70101 Q321004573 70110 Q321011383 70093 Q321001719 70102 Q321004574 70111 Q321012129 70094 Q321002403 70103 Q321004575 70112 Q321012721 70095 Q321003609 70104 Q321004576 70113 Q321013295 70096 Q321004125 70105 Q321004577 70097 Q321004534 70106 Q321004578 70098 Q321004570 70107 Q321004579 LOCATION F.S. 897 STGR 2L _`3L. DUE TO OVERLAP BETWEEN FEEDTHRU B0816131_`XB_`2310 AND CCM INSTALLED ON CABLE, COAX, NAV 1 VOR LOC VLB G09181002_`003. PRODUCTION REMOVED THE CCM OF THE COAXIAL CABLE IN ORDER TO AVOID THE GAP ON FEED THRU'S RUBBER, PREVIOUSLY MARKING THE CCM POSITION WITH SHARPIE NOTES: THIS CONDITION IS DUE TO THE INSTALLATION OF CCM ACCORDING WITH EHR AND DMU. ON PREVIOUS AIRCRAFTS CCM WAS NOT INSTALLED. SEE ATTACH FOR MORE DETAILS
179 | Q3 | Q321013717 | 1 | STANDARD | 2021-08-11 | AGX955AA | 70114 | G09171051-019 | HARNESS, AFT FUSE, REAR LHS RAB | TECHNICAL | METHODS* REFERENCE NCR'S: 70087 Q320022318 70094 Q321002283 70101 Q321006458 70108 Q321008480 70088 Q320022395 70095 Q321003032 70102 Q321006459 70109 Q321008481 70089 Q320022908 70096 Q321004123 70103 Q321006460 70110 Q321011397 70090 Q320023338 70097 Q321004406 70104 Q321008389 70111 Q321012128 70091 Q321000364 70098 Q321004466 70105 Q321008477 70112 Q321012577 70092 Q321001292 70099 Q321004467 70106 Q321008478 70113 Q321013289 70093 Q321001499 70100 Q321006251 70107 Q321008479 AT FS 917_`929; THE HARNESS G09171051_`019, HARNESS, AFT FUSE, REAR LHS RAB; APPEAR WITH, QTY 5 CLAMPS GAUGE NOT AS PER DRAWING. REFERENCE CONNECTOR BUNDLE: J771 CONNECTOR BUNDLE WC R1P (SEGREGATION CODES A1P & S1P) DISCREPANT CLAMPS: CLAMP: T1769 IS MS21919WDE15 SB MS21919WDE12 CLAMP: T1776 IS MS21919WDE15 SB MS21919WDE12 CLAMP: T1780 IS MS21919WDE15 SB MS21919WDE12 CLAMP: T1784 IS MS21919WDE15 SB MS21919WDE12 CLAMP: T1764 IS MS21919WDE14 SB MS21919WDE12 QUALITY NOTE: THE BUNDLE IN THE DISCREPANT PART HAVE A CONDUIT INSTALLED AS PER DWG AS FOLLOWS: PN: S10155M5 OUTER DIAMETER AS PER DATASHEET: 0.980" CLAMP MS21919WDE12 INNER DIAMETER AS PER DATASHEET: 0.750" SEE ATTACHMENTS AS REFERENCE | 2021-08-11
180 | Q3 | Q321013718 | 1 | STANDARD | 2021-08-11 | AGX955AA | 70114 | G09172051-019-01 | HARNESS, AFT FUSE, REAR RHS RBB | TECHNICAL | METHODS* REFERENCE NCR'S 70102 Q321007582 70109 Q321008501 70103 Q321008008 70110 Q321011400 70104 Q321008395 70111 Q321012131 70105 Q321008497 70112 Q321012756 70106 Q321008498 70113 Q321013306 70107 Q321008499 70108 Q321008500 AT FS 1080, RBL 5, CANTED FIREWALL. THE HARNESS G09172051_`019_`01, HARNESS, AFT FUSE, REAR RHS RBB; APPEAR WITH, CONNECTOR CLOCKING NOT AS PER DMU. CONECTOR IS P770 DMU CLOCKING: 22.5 DEGREES EHR CLOCKING: 0 DEGREES ACTUAL HARNESS CLOCKING: 0 DEGREES QUALITY NOTES: THE FOULING CONDITION PROVOKE FOULING BETWEEN CONNECTORS, THE FLOULING CONDITION REMAINS EVEN APPLYING THE BAPS 145_`207 TOLERANCE SEE ATTACHMENTS AS REFERENCE | 2021-08-11
181 | Q3 | Q321013719 | 1 | STANDARD | 2021-08-11 | AGX955AA | 70114 | G09172051-019 | HARNESS, AFT FUSE, REAR RHS RBB | TECHNICAL | METHODS* REFERENCE NCR'S 70095 Q321003341 70102 Q321006454 70109 Q321008486 70096 Q321004131 70103 Q321006455 70110 Q321011398 70097 Q321004646 70104 Q321008390 70111 Q321012126 70098 Q321005270 70105 Q321008482 70112 Q321012741 70099 Q321005803 70106 Q321008483 70113 Q321013304 70100 Q321006257 70107 Q321008484 70101 Q321006453 70108 Q321008485 AT FS 904 STGRS RBL 18 WL 50; THE HARNESS G09172051_`019, HARNESS, AFT FUSE, REAR RHS RBB; APPEAR WITH, QTY 2 CLAMPS GAUGE NOT AS PER DRAWING. REFERENCE CONNECTOR BUNDLE: P740 & P748 DISCREPANT CLAMPS: CLAMP: RBB0961 IS MS21919WDE11 SB MS21919WDE9 CLAMP: RBB1163 IS MS21919WDE11 SB MS21919WDE9 G02490410 REV:L QUALITY NOTES: THE BUNDLES ON THE DISCREPANT CLAMPS HAVE A CONDUIT INSTALLED AS PER DWG AS REFERENCE ON ATTACHMENTS: | 2021-08-11
182 | Q3 | Q321013719 | 2 | STANDARD | 2021-08-11 | AGX955AA | 70114 | G09172051-019 | HARNESS, AFT FUSE, REAR RHS RBB | TECHNICAL | METHODS* REFERENCE NCR'S 70095 Q321003341 70104 Q321008391 70113 Q321013304 70096 Q321004131 70105 Q321008487 70097 Q321004646 70106 Q321008488 70098 Q321005270 70107 Q321008489 70099 Q321005803 70108 Q321008490 70100 Q321006260 70109 Q321008491 70101 Q321006461 70110 Q321011398 70102 Q321006462 70111 Q321012126 70103 Q321006463 70112 Q321012741 AT FS 929_`961 STGR 25 RHS ; THE HARNESS G09172051_`019, HARNESS, AFT FUSE, REAR RHS RBB; APPEAR WITH: QTY 5 CLAMPS INSTALLED GAUGE NOT AS PER DRAWING. REFERENCE CONNECTOR BUNDLE: P752, P754 REFERENCE SECONDARY SUPPORT: RBB7008 DISCREPANT CLAMPS: CLAMPS RBB0233, RBB0234 & RBB0868 FOR THESE CLAMPS THE CCM'S INVOLVED ON BUNDLES TRAVELING TOGETHER WERE REMOVED BY PRODUCTION AND USED ONLY ONE CCM FOR BOTH BUNDLES IN ORDER TO REDUCE THE DIAMETER AND USE THE ALLOWED CLAMP SIZE IS MS21919WDE9 SB MS21919WDE8 CLAMP: RBB0244 FOR THIS CLAMP THE CCM'S INVOLVED ON BUNDLES TRAVELING TOGETHER WERE REMOVED BY PRODUCTION AND USED ONLY ONE FOR BOTH BUNDLES IN ORDER TO REDUCE THE DIAMETER. IS MS21919WDE11 SB MS21919WDE8 CLAMP: RBB0243 IS MS21919WDE7 SB MS21919WDE5 G02490410 REV:L QUALITY NOTES: _` THE BUNDLE IN THE DISCREPANT PLACES HAVE A CONDUIT INSTALLED AS PER DWG; SEE ATTACHMENTS AS BETTER REFERENCE. _` THE CLAMP RBB0244 HAVE INSIDE TWO CONDUITS AND ROUNDIT, MAKING THE DIAMETER BIGGER SEE ATTACHMENTS AS REFERENCE | 2021-08-11
183 | Q3 | Q321013720 | 1 | STANDARD | 2021-08-11 | AGX975AA | 70113 | 627022-1 | VALVE, PTU SELECT | TECHNICAL | LOGISTICS* THE PIECE HAVE THE QUANTITY OF 62 DAMAGES IN 14 ZONES SEE ATTACH FOR MORE DETAILS (MEASURES AND IMAGES) | 2021-08-11
184 | Q3 | Q321013721 | 1 | SNC | 2021-08-11 | STORE |  | 600-59146-3 | UNIT, CREW INTERPHONE | TECHNICAL | UNIT, CREW INTERPHONE (600_`59146_`3) QTY: 1 NO EXIST FAI RECORD IN NET INSPECT POR THIS PART NUMBER | 2021-08-11
185 | Q3 | Q321013722 | 1 | SNC | 2021-08-11 | LGT100 | 70105 | G05360000-003 | FUSELAGE GA, AFT | WORKMANSHIP | TO VERIFY CONTAINMENT OF ATP: MX770_`282001_`004 AT MEXICO AND TO ENSURE SAFETY OF AIRCRAFT, PRESSURIZATION LEAK TEST OF SHROUDS TO BE CARRIED OUT. SEE ATTACHMENT.
186 | Q3 | Q321013723 | 1 | STOCK PURGE | 2021-08-11 | AGX943 |  | G05450084-005-01 | SKIN ASSY, FIXED TE, PYLON | TECHNICAL | SUPPLIER* REFER: NCR Q321011937 ON G05450084_`005_`01 SKIN ASSY, FIXED TE, PYLON THERE ARE MISSING HOLES QTY 14 DETAIL PART AFFECTED G05450507_`101 SEE ATTACHMENST | 2021-08-11
187 | Q3 | Q321013724 | 1 | STANDARD | 2021-08-11 | AGX948 | 70118 | G05450437-004-01 | BRACKET ASSY, CTR BOX, PYLON | WORKMANSHIP | 709120* AT BRACKET ASSY, CTR BOX, PYLON G05450437_`004_`01 EXIST A SPOT DRILL DUE TO THIS THE PART IS OBVIOUS SCRAP
188 | Q3 | Q321013725 | 1 | STANDARD | 2021-08-11 | AGX952 | 70117 | G05363449-101 | DOUBLER SIDE PANEL AFT BARREL | TECHNICAL | METHODS* LOCATION:FS 1048 TO 1060, BTW STR 10 AND STR11 LH. QTY 1 HOLE WITH LOW ED CONDITION ON G05363449_`101 DOUBLER SIDE PANEL AFT BARREL. B/P B0205016AD5 HOLE DIA :.160" G&R LOW E.D: 0.280" ON G05363449_`101 DOUBLER PITCH:0.800" INVOLVED PART(S): G05450472_`103, CLIP CTR BOX PYLON. E.D:0.350" PITCH: 1.300" G05363449_`101, DOUBLER, SIDE PANEL AFT BARREL. E.D: 0.280" G05363430_`109, SKIN SIDE PANEL AFT BARREL LH. E.D: NOT ISSUE G05363446_`105, STRAP SIDE PANEL AFT BARREL. E.D: NOT ISSUE SEE ATTACHMENTS. | 2021-08-11
189 | Q3 | Q321013725 | 2 | STANDARD | 2021-08-11 | AGX952 | 70117 | G05363226-101 | FRAME, CANTED REAR, AFT BARREL | WORKMANSHIP | 612763* FS 1060, STR 13, L/H QTY (1) ELONGATED HOLE AT: FRAME, CANTED REAR, AFT BARREL (G05363226_`101) ED 0.300â B/P B0206002AG5 Ã TO CLEAN 0.270â PITCH 0.630â COMMON TO: ANGLE, DRAG, CTR BOX, PYLON (G05450605_`101) ED 0.495â SKIN, SIDE PANEL, AFT BARREL, LH (G05363430_`109) ED NOT AN ISSUE STRINGER 13, AFT BARREL (G05363455_`103) ED NOT AN ISSUE SEE ATTACHMENT. | 2021-08-11
190 | Q3 | Q321013725 | 3 | STANDARD | 2021-08-11 | AGX952 | 70117 | G05450427-101 | RIB, CTR BOX, PYLON | TECHNICAL | METHODS* FS 999, STGR 10, L/H QTY (4) HOLES WITH LOW EDGE DISTANCE CONDITION AT RIB, CTR BOX, PYLON (G05450427_`101) B/P B0205016AD5 PITCH 0.750â COMMON TO: ANGLE, CTR BOX, PYLON (G05450490_`101) ED NOT AN ISSUE SEE ATTACHMENT FOR DETAILS. | 2021-08-12
191 | Q3 | Q321013725 | 4 | STANDARD | 2021-08-11 | AGX952 | 70117 | G05450605-101 | ANGLE, DRAG, CTR BOX, PYLON | TECHNICAL | METHODS* FS 1072, STR 13, LWR CTR BOX PYLON, L/H QTY (1) LOW EDGE DISTANCE CONDITION AT: ANGLE, DRAG, CTR BOX, PYLON (G05450605_`101) ED 0.295â B/P B0205020AD5 PITCH 0.790â COMMON TO: SKIN, LWR, CTR BOX, PYLON (G05450503_`103) ED 0.390" B/P FASTENER IS INSTALLED. SEE ATTACHMENT. | 2021-08-12
192 | Q3 | Q321013727 | 1 | STANDARD | 2021-08-11 | AGX952 | 70117 | G05363449-102 | DOUBLER, SIDE PANEL, AFT BARREL | TECHNICAL | METHODS* FS 1053, STR 11, RH. THERE IS (1) HOLE WITH LOW EDGE DISTANCE AT DOUBLER, SIDE PANEL, AFT BARREL (G05363449_`102). B/P B0205016AD5 DIA HOLE:.1595" G&R E.D:.280â PITCH: .870â INVOLVED PARTS: CLIP, CTR BOX, PYLON (G05450472_`104) ED 0.360â PITCH: 1.300" SKIN, SIDE PANEL, AFT BARREL, RH (G05363536_`109) E.D NOT ISSUE STRAP, SIDE PANEL, AFT BARREL (G05363446_`106) E.D NOT ISSUE DOUBLER, SIDE PANEL, AFT BARREL (G05363449_`102) E.D: .280" SEE ATTACHMENTS. | 2021-08-11
193 | Q3 | Q321013727 | 2 | STANDARD | 2021-08-11 | AGX952 | 70117 | G05450503-104 | SKIN, LWR, CTR BOX, PYLON | TECHNICAL | METHODS* LOCATION FS 1016 RH. EXIST QTY 2 DOUBLES HOLES ON SKIN, LWR, CTR BOX, PYLON G05450503_`104. B/P B0206002AG5 HOLE #1 DIA DOUBLE HOLE:.180" PITCH: 1.100" E.D: .380" HOLE #2 ELONGATED HOLE: .181" PITCH: 1.100" ED 0.340â INVOLVED PARTS SKIN, LWR, CTR BOX, PYLON (G05450503_`104) E.D: NOT ISSUE FITTING, CTR BOX, PYLON (G05450680_`102) E.D MIN: .340" SEE ATTACHMENT | 2021-08-11
194 | Q3 | Q321013728 | 1 | STANDARD | 2021-08-11 | AGX965AA | 70114 | G09172051-019-01 | HARNESS, AFT FUSE, REAR RHS RBB | TECHNICAL | METHODS* REFERENCE NCR'S: 70094 Q321003149 70102 Q321007302 70095 Q321003123 70103 Q321007395 70096 Q321004130 70104 Q321007396 70097 Q320004535 70105 Q321009130 70098 Q321005268 70106 Q321009416 70099 Q321005356 (EXT) 70107 Q321009846 70100 Q321006254 70108 Q321010423 70101 Q321007092 70109 Q321010818 70110 Q321011369 70111 Q321012134 70112 Q321012716 70113 Q321013297 AT FS 1016_`1035 STGRS 13 & 15 RHS ; THE HARNESS G09172051_`019, HARNESS, AFT FUSE, REAR RHS RBB; APPEAR WITH, QTY 3 CLAMPS GAUGE NOT AS PER DRAWING. REFERENCE CONNECTOR BUNDLE: J511 & P785B BUNDLE SEGREGATION CODES D1G, D2G, E2G & S2G DISCREPANT CLAMPS: CLAMP: RBB7009 IS MS21919WDE10 SB MS21919WDE8 CLAMP: RBB7084 IS MS21919WDE10 SB MS21919WDE8 CLAMP: RBB7035 IS MS21919WDE9 SB MS21919WDE7 QUALITY NOTES: THE BUNDLE IN THE DISCREPANT PART HAVE A CONDUIT INSTALLED AS PER DWG AS FOLLOWS: FOR RBB7009 & RBB7084 CONDUIT PN: S10155H7; INSIDE DIAMETER AS PER DATA SHEET: 0.625" CLAMP MS21919WDE8; INNER DIAMETER AS PER DATA SHEET: 0.500" FOR RBB7035 CONDUIT PN: S10155H8; INSIDE DIAMETER AS PER DATA SHEET: 0.500" CLAMP MS21919WDE7; INNER DIAMETER AS PER DATA SHEET: 0.438" SEE ATTACHMENTS AS REFERENCE | 2021-08-11
195 | Q3 | Q321013729 | 1 | STANDARD | 2021-08-11 | AGX950 | 70117 | G05363926-102 | INTERCOSTAL, MOORING, FTG AFT BARREL | TECHNICAL | METHODS* BTW FS 1016 STR 23, R/H. INTERCOSTAL, MOORING, FTG, AFT BARREL (G05363926_`102) WAS POSITIONATED AT ITâS B/P LOCATION AND IS NOTED A TAPER GAP CONDITION BEETWEN INTERCOSTAL AND FRAME, FRONT SPAR, REAR FUSE (G05363534_`113). TAPER GAP IS: 0.005â TO 0.010â LENGTH 3.200â WIDTH 0.850â B/P B0206001AG5 INVOLVED PARTS: G05363926_`102 INTERCOSTAL, MOORING, FTG, AFT BARREL. FRAME, FRONT SPAR, REAR FUSE (G05363534_`113). SEE ATTACHMENTS. | 2021-08-11
196 | Q3 | Q321013729 | 2 | STANDARD | 2021-08-11 | AGX950 | 70117 | G05363926-101 | INTERCOSTAL, MOORING, FTG, AFT BARREL | TECHNICAL | METHODS* LOCATION: BTW FS 1016 TO FS 1031, STR 23, L/H INTERCOSTAL, MOORING, FTG, AFT BARREL (G05363926_`101) WAS POSITIONATED AT ITâS B/P LOCATION AND IS NOTED A TAPER GAP CONDITION BEETWEN INTERCOSTAL AND FRAME, FRONT SPAR, REAR FUSE (G05363534_`113) TAPER GAP IS: 0.005â TO 0.012â LENGTH 3.200â WIDTH 0.850â B/P B0206001AG5 INVOLVED PARTS INTERCOSTAL, MOORING, FTG, AFT BARREL (G05363926_`101) FRAME, FRONT SPAR, REAR FUSE (G05363534_`113) SEE ATTACHMENTS. | 2021-08-11
197 | Q3 | Q321013731 | 1 | STANDARD | 2021-08-11 | AGX951 | 70117 | G05373200-009 | RACK ASSY, APU BATTERY | WORKMANSHIP | 600930* AT SUPPORT ASSY, REU, AFT FUSE (G05373207_`003) COMMON TO ANGLE, AVIONICS AFT FUSE (G05373196_`101), THERE IS QTY_`1 DOUBLE HOLE, BTWN FS 846_`864 STGR 20_`25 LH OML. DOUBLE HOLE AS FOLLWS: SUPPORT ASSY, REU, AFT FUSE (G05373207_`003). E.D _` 0.210" PITCH _` 0.730" ANGLE, AVIONICS AFT FUSE (G05373196_`101). E.D _` 0.240" PITCH _` 0.730" DIA TO RATIO _` 0.195" DIA TO CLEAN BOTH PARTS _` 0.270" B/P MS20470AD(*) PLEASE REFER TO ATTACHS FOR ALL DETAILS. | 2021-08-11
198 | Q3 | Q321013732 | 1 | STANDARD | 2021-08-11 | AGX275 | 70122 | G05311167-001-01 | WEB ASSY, WHEEL WELL RH | WORKMANSHIP | *710801* THERE IS A TOOL MARK ON THE G05311167_`001_`01 WEB ASSY, WHEEL WELL RH SEE ATTACHMENT FOR MORE DETAIL. | 2021-08-11
199 | Q3 | Q321013733 | 1 | STANDARD | 2021-08-11 | AGX975AA | 70114 | G02898104-004 | TUBE ASSY, TRANSFER | WORKMANSHIP | _`DAMAGE ON PIPE PART G02898104_`004; TUBE ASSY, TRANSFER IS NOTED. _`NOT FEASIBLE TO REWORK/REPAIR _`REFER TO ATTACHMENTS FOR DETAILS | 2021-08-11
200 | Q3 | Q321013734 | 1 | STANDARD | 2021-08-11 | AGX975AA | 70114 | G02898105-004 | TUBE ASSY, TRANSFER | WORKMANSHIP | _`DAMAGE ON PIPE PART G02898105_`004; TUBE ASSY, TRANSFER IS NOTED. _`NOT FEASIBLE TO REWORK/REPAIR _`REFER TO ATTACHMENTS FOR DETAILS | 2021-08-11
201 | Q3 | Q321013737 | 1 | STANDARD | 2021-08-11 | AGQ702 | 60065 | GC598-4509-017-03 | LH REAR FUSE HARNESS M145 GX5000 | TECHNICAL | SUPPLIER* THE LH REAR FUSE HARNESS M145 GX5000 (GC598_`4509_`017_`03) HAS QTY (3) AFFECTED IDENTIFICATION LABELS (A111P1, A111P2, A111P3) THIS CONDITION GENERATES THAT PRODUCTION IS UNABLE TO CONTINUE WITH THE PROCESS SB: THE IDENTIFICATION LABELS MUST BE UNCOMPRESSED AND MUST ALLOW ROUTING ACCORDING TO AGQ702_`SM8170 IS: THE IDENTIFICATION LABELS ARE SHORT AND COMPRESSED SEE ATTACHMENT FOR MORE DETAIL | 2021-08-11
202 | Q3 | Q321013737 | 2 | STANDARD | 2021-08-11 | AGQ702 | 60065 | GC598-6510-007-04 | REAR FUSELAGE RIGHT HARNESS | TECHNICAL | SUPPLIER* THE REAR FUSELAGE RIGHT HARNESS (GC598_`6510_`007_`04) HAS QTY (3) AFFECTED IDENTIFICATION LABELS (A112P1, A112P2, A112P3) THIS CONDITION GENERATES THAT PRODUCTION IS UNABLE TO CONTINUE WITH THE PROCESS SB: THE IDENTIFICATION LABELS MUST BE UNCOMPRESSED AND MUST ALLOW ROUTING ACCORDING TO AGQ702_`SM8170 IS: THE IDENTIFICATION LABELS ARE SHORT AND COMPRESSED SEE ATTACHMENT FOR MORE DETAIL | 2021-08-11
203 | Q3 | Q321013738 | 1 | STANDARD | 2021-08-11 | AGX033 | 60071 | GC211-0083-1-02 | POST | WORKMANSHIP | 708801* THERE IS (QTY 1) SPOT DRILL AT POST (GC211_`0083_`1_`02) PARTS IS NOT FEASIBLE TO REPAIR. PARTS IS OBVIOUS SCRAP. SEE ATTACHMENTS FOR DETAILS.
204 | Q3 | Q321013739 | 1 | STANDARD | 2021-08-11 | AGQ707 | 60061 | GD234-4001-5-01 | PANEL, SKIN (RH) (AFT) | WORKMANSHIP | B0589253* LOCATION: FS 966, STRG 12, R/H, 0ML â IML. DURING THE ASSEMBLY PROCESS, QTY (1) EXTRA HOLE WAS OPENED BY MISTAKE THROUGH ALL PARTS INVOLVED (SKIN PANEL RH, ANGLE, ATCH, FRAME 966). B/P: _` Ã 0.160" / 0.164" _` RIVET B0205016AD5_`7 _` DRAWING GD619_`0001 REV. K. SHEET # 7, 9/B, SECTION âTTâ CONDITION ACTUAL: _` EXTRA HOLE. 0.162â _` PILOT HOLE IS 0.098â _` MIN. E.D. 0.350â _` MIN. PITCH 0.700â NOTE: OBVIOUS SCRAP (ANGLE, ATCH UPR_`PYLON STA 966, GD617_`3218_`6). COMMON TO: DESCRIPTION PART NUMBER THICKNESS SKIN PANEL RH AFT STA 893 GD 234_`4001_`5_`01 .080â ANGLE, ATCH UPR_`PYLON STA 966 GD617_`3218_`6 .080â FRAME STA 966.00 RH SIDE GD231_`4058_`19_`01 .050â SEE ATTACHMENT FOR DETAIL. | 2021-08-11
205 | Q3 | Q321013741 | 1 | STANDARD | 2021-08-11 | AGX810 | 70119 | G05362701-105 | SKIN, RH PANEL, AFT FUSE | WORKMANSHIP | B0603706* WERE DETECTED 2 HOLES WITH REDUNDANT CSK RELIEF IN THE SKIN, RH PANEL, AFT FUSE (G05362701_`105). B/P B0206001AG5 CSK RELIEF S/B IN THE BRACKET, FUEL SYSTEM (G05372719_`101). ACTUAL CONDITION: HOLES OPEN TO 0.159â ON INVOLVED PARTS, EXCEPT IN BRACKET (PILOT HOLE) CSK RELIEF DIA 0.185â IN BOTH HOLES INVOLVED PARTS PITCH 0.850â *SKIN, RH PANEL, AFT FUSE (G05362701_`105) E.D NOT RELEVANT * BRACKET, FUEL SYSTEM (G05372719_`101) E.D 0.400â * FITTING, STGR EXTENSION, AFT FUSE(G05365530_`103) E.D FOR HOLE 1 IS 0.350â E.D FOR HOLE 2 IS 0.370â * ANGLE, RHS CAP, AFT PRESS BHD(G05365504_`103) E.D NOT ISSUE SEE ATTACHMENT | 2021-08-11
206 | Q3 | Q321013742 | 1 | STOCK PURGE | 2021-08-11 | AGX226 |  | G05394089-101 | ANGLE, STIFFENER, TAILCONE FWD | TECHNICAL | SUPPLIER* ANGLE, STIFFENER, TAILCONE FWD WITH WRONG BENDING DIMENSIONS. | 2021-08-11
207 | Q3 | Q321013743 | 1 | STOCK PURGE | 2021-08-11 | AGQ707 |  | GD297-1610-27-01 | FRAME, SEGMENT, W/F FAIRING, (FS877.25) | TECHNICAL | UNDER INSVESTIGATION
208 | Q3 | Q321013744 | 1 | STANDARD | 2021-08-11 | AGX200 | S0073 | GD239-6700-7 | TAILCONE ASSY, AFT | TECHNICAL | LOGISTIC* CLAD TEST WAS PERFORMED ON (QTY 1) SCRATCHES ON SKIN ASSY, RH, AFT TAILCONE GD239_`8004_`5 AND (QTY 4) SCRATCHES ON SKIN ASSY, LH, AFT TAILCONE GD239_`8003_`5 QTY (5) SCRATCHES REJECTED (GRAY OR BLACK COLORATION OBSERVED) THE CLAD WAS PENETRATED. DETAIL SCRATCH 1) LENGTH: .100â WIDTH: .013â DEPTH: .003â SCRATCH 2) LENGTH: .200â WIDTH: .015â DEPTH: .003â SCRATCH 3) LENGTH: 2.300â WIDTH: .022â DEPTH: .003â SCRATCH 4) LENGTH: 3.200â WIDTH: .030â DEPTH: .003â SCRATCH 5) LENGTH: .400â WIDTH: .024â DEPTH: .003â SEE ATTACHMENT | 2021-08-11
209 | Q3 | Q321013745 | 1 | STANDARD | 2021-08-11 | AGX952A | 70117 | G05450628-102 | FITTING, CTR BOX, PYLON | WORKMANSHIP | 586352* AT FS 1048, CTR BOX UPR, R/H EXIST QTY (1) HOLE ELONGATED AFFECTED PARTS: RIB, CTR BOX, PYLON (G05450428_`104) E.D : 0.500â / DISTANCE TO RADIUS: 0.250â FITTING, CTR BOX, PYLON (G05450628_`102) DISTANCE TO RADIUS: 0.250â Ã TO CLEAN 0.198â B/P B0206001AG6 PITCH 0.750â SEE ATTACHMENT. | 2021-08-11
210 | Q3 | Q321013746 | 1 | STANDARD | 2021-08-11 | AGX872AA | 70120 | G05363100-003 | BARREL ASSY, REAR FUSELAGE | TECHNICAL | TO METHODS. ON ASSEMBLY BARREL LH SKIN EXIST QTY (1) OVER SIZE HOLE THE PARTS IN COMMON ARE: FOR DAMAGE HOLE FRAME, REAR SPAR ,REAR FUSE (G05363529_`111) SKIN,SIDE PANEL, AFT BARREL, LH (G05363430_`109) SPLICE, REAR SPAR,AFT BARREL (G05363447_`105) NOTA: THE HOLE WAS OPENED THROUGH ALL PIECES TO 0.213" SEE THE ATTAHCMENTS FOR MORE DETAILS.
211 | Q3 | Q321013747 | 1 | STANDARD | 2021-08-11 | AGX985AA | 70111 | G05360003-001. | RUDDER INSTL, REAR FUSE | TECHNICAL | SUPPLIER* IN AC70111, THERE ARE MEASURES OUT OF TOLERANCE (COMPRESSION) BETWEEN RUDDER AND SEAL RETAINERS AS PER MX770_`272001 ISSUE 2, STEP 5.2.1 PARTS INVOLVED G05540000_`001 (RUDDER ASSY) G05390000_`001 (TAILCONE, GA) G05397100_`001 (RUDDER FAIRING ASSY) G05397004_`101 (SEAL RHS) G05397003_`101 (SEAL LHS) G05397002_`103 (SEAL RETAINER TAILCONE RHS) G05397001_`103 (SEAL RETAINER TAILCONE LHS) G05397005_`101 (SEAL RETAINER TAILCONE LHS & RHS (QTY 2) GD238_`6640_`3 (SEAL RETAINER RUD/TAILCONE LHS) GD238_`6640_`4 (SEAL RETAINER RUD/TALCONE RHS) PLEASE ADVISE, SEE ATTACHMENTS FOR VISUALS,PHYSICAL AND DIMENSIONAL MEASURES** | 2021-08-11
212 | Q3 | Q321013749 | 1 | STANDARD | 2021-08-11 | STORE |  | GD244-4000-9-01 | SKIN, VERTICAL STABILIZER (LH) | TECHNICAL | DRAWING: GD244_`4000 _`REV.K LOT: W/O 149312/1 â SN: RA_`0047383 SKIN, VERTICAL STABILIZER (LH) (GD244_`4000_`9_`01) PRESENT A SCRATCH ON OML SURFACE EDGES AS FOLLOW: ACTUAL CONDITION: SCRATCH: (SHOT PEEN DAMAGED): LENGTH: 1.165â WIDTH: 0.095â DEPTH:_`0.001â S/B: THE PART SHOULD MEET WITH DRAWING REQUIREMENTS AND SHOULD BE FREE OF DAMAGES OR DEFECTS PLEASE SEE THE ATTACHMENTS FOR MORE DETAILSâ¦ | 2021-08-11
213 | Q3 | Q321013750 | 1 | STANDARD | 2021-08-11 | AGX820AA | 70116 | G05364510-001 | CELL INSTL, FLEXIBLE, AFT FUEL TANK | WORKMANSHIP | H "EDGES"), AS ALSO SHOWN BY ATTACHMENT 004, IS 3.900". _` PREVIOUSLY USED FASTENAL VELCRO, EVEN AFTER CUTTING VELCRO "EDGE", MET EVERY ENGINEERING REQUIREMENT. PLEASE ALSO NOTE THAT, AS PER PRODUCTION COMMENTS AND AS DETAILED ON ATTACHMENT 005, VELCRO "EDGE" HAS A RECURRING PROBLEM RELATED TO ADHERANCE (DOES NOT EASILY ADHERE TO BONDING SURFACE), AS OPPOSED TO HOOK AREA (NO ADHERANCE PROBLEM). THIS ISSUE LEAD PRODUCTION TO CUT VELCRO "EDGE", WITHOUT REPORTING TO QUALITY. REFER TO ATTACHMENTS FOR MORE DETAILS. PLEASE ADVISE. | 2021-08-11
214 | Q3 | Q321013750 | 1 | STANDARD | 2021-08-11 | AGX820AA | 70116 | G05364510-001 | CELL INSTL, FLEXIBLE, AFT FUEL TANK | WORKMANSHIP | NO BADGE* QTY 66 VELCROS WERE INSTALLED UNDER REQUIRED DIMENSION. _` ACTUAL INSTALLATION DIMENSION SHOWN ON ATTACHMENT 001. _` S/B INSTALLATION DIMENSION DETAILED ON ENG DWG G05369663, REV. D (NOMINAL REQUIRED SIZE). DISCREPANCY SUMMARY VELCRO "EDGE", AS DETAILED ON ATTACHMENT 003, IS BEING CUT BY PRODUCTION. THIS REDUCES VELCRO LENGTH ON TWO SIDES, THUS REDUCING VELCRO DIMENSION AND TOTAL AREA. AS IT CAN BE SEEN ON ATTACHMENTS, VELCRO HOOKS ARE NOT BEING CUT. FOR QTY 66 VELCROS ON ASSEMBLY, FOLLOWING CONDITION APPLIES: _`_`_`_`_`_`_`_`_`_`_`_`_`_`_`_`_`_`_`_`_`_`_`_`_`_`_`_`_`_`_`_`_`_`_`_`_`_`_`_`_`_`_`_`_`_`_`_`_`_`_`_`_`_`_`_`_`_`_`_`_`_`_`_`_`_`_`_`_`_`_`_`_`_`_`_`_`_`_`_`_`_`_`_`_`_`_`_`_`_`_`_`_`_`_`_`_`_`_`_`_`_`_`_`_`_`_`_`_`_`_`_`_`_`_`_`_`_`_`_`_`_`_`_`_`_`_`_`_`_`_`_`_`_`_`_`_`_`_`_`_`_`_`_`_`_`_`_`_`_`_`_`_`_`_`_`_`_`_`_`_`_`_`_`_`_`_`_`_`_`_`_`_`_`_`_`_`_`_`_`_`_`_`_`_`_`_`_`_`_`_`_`_`_`_`_`_`_`_` DISCREPANCY RESULTING IN TYP AREA COVERED (VS. NOMINAL) _`_`_`_`_`_`_`_`_`_`_`_`_`_`_`_`_`_`_`_`_`_`_`_`_`_`_`_`_`_`_`_`_`_`_`_`_`_`_`_`_`_`_`_`_`_`_`_`_`_`_`_`_`_`_`_`_`_`_`_`_`_`_`_`_`_`_`_`_`_`_`_`_`_`_`_`_`_`_`_`_`_`_`_`_`_`_`_`_`_`_`_`_`_`_`_`_`_`_`_`_`_`_`_`_`_`_`_`_`_`_`_`_`_`_`_`_`_`_`_`_`_`_`_`_`_`_`_`_`_`_`_`_`_`_`_`_`_`_`_`_`_`_`_`_`_`_`_`_`_`_`_`_`_`_`_`_`_`_`_`_`_`_`_`_`_`_`_`_`_`_`_`_`_`_`_`_`_`_`_`_`_`_`_`_`_`_`_`_`_`_`_`_`_`_`_`_`_`_` WORST CONDITION 0.100" CUT ON EACH SIDE 3.800" VELCRO LENGTH 95% TYP CONDITION 0.050" CUT ON EACH SIDE 3.900" VELCRO LENGTH 98% S/B CONDITION NO CUT ON VELCRO "EDGE" 4.000" VELCRO LENGTH 100% _`_`_`_`_`_`_`_`_`_`_`_`_`_`_`_`_`_`_`_`_`_`_`_`_`_`_`_`_`_`_`_`_`_`_`_`_`_`_`_`_`_`_`_`_`_`_`_`_`_`_`_`_`_`_`_`_`_`_`_`_`_`_`_`_`_`_`_`_`_`_`_`_`_`_`_`_`_`_`_`_`_`_`_`_`_`_`_`_`_`_`_`_`_`_`_`_`_`_`_`_`_`_`_`_`_`_`_`_`_`_`_`_`_`_`_`_`_`_`_`_`_`_`_`_`_`_`_`_`_`_`_`_`_`_`_`_`_`_`_`_`_`_`_`_`_`_`_`_`_`_`_`_`_`_`_`_`_`_`_`_`_`_`_`_`_`_`_`_`_`_`_`_`_`_`_`_`_`_`_`_`_`_`_`_`_`_`_`_`_`_`_`_`_`_`_`_`_`_` FOR CONSIDERATION _` TYP AREA COVERED VS. NOMINAL IS CALCULATED AGAINST A 4.00" X 4.00" VELCRO DIMENSION. AREA COVERED IMPROVES FOR VELCROS WITH GREATER DIMENSION (AS SHOWN IN ATTACHMENT 001). _` SINCE VELCRO "EDGE" CUTTING OPERATION IS PERFORMED MANUALLY, CONSIDER WORST CONDITION FOR ANALYSIS. _` MEGGIT VELCRO, AS SUPPLIED, HAS A FULL SPAN OF 4.000", AS SHOWN BY ATTACHMENT 004. _` VELCRO HOOK LENGTH ONLY (WITHOUT | 2021-08-11
215 | Q3 | Q321013751 | 1 | STANDARD | 2021-08-11 | AGX200 | 60067 | GD239-8004-5 | SKIN ASSY, RH, AFT TAILCONE | TECHNICAL | SUPPLIER OCCURRENCE 6 DETECTION 9 NCR REF Q320000518 / Q320004820 EXISTS QTY (1) SKIN ASSY, RH, AFT TAILCONE (GD239_`8004_`5) WITH THE ROLL NOT AS PER DWG. DUE TO THIS CONDITION IS NOT POSSIBLE ADJUST THE SKIN AS PER 188_`000 DEFLECTION OF THE PARTS MUST NOT PRODUCE PERMANENT SET IN THE MATERIAL IT MUST NOT CAUSE DETRIMENTAL DEFORMATION OF THE MATING SURFACE AND LOCALIZED FORCE OF 5 LB MAY BE USED TO FIT THE PARTS. WE NEED TO FORCE OF MAX 22.6 LB TO FIT THE PARTS. SEE ATTACHMENT | 2021-08-11
216 | Q3 | Q321013752 | 1 | STANDARD | 2021-08-11 | AGX830 | 70118 | G05376501-013-02 | RACK ASSY, AVIONIC, AFT FUSELAGE | TECHNICAL | SUPPLIER* WHEN RECEIVING THE RACK IT WAS FOUND QTY(3) FILLET SEALS WITH DIMENSIONS OUT OF TOLERANCES IS CONDITION: THE FILLET SEAL DOES NOT MEETS BAPS 157_`028 DIMENSIONS REQUIREMENTS S/B CONDITION: DUE TO THE PART THICKNESS (LESS THAN 0.120") THE FILLET SEALING SHALL OVERLAP THE TOP FLANGE REFER TO ATTACHMENTS FOR PICTURES AND REFERENCES FOR S/B CONDITION | 2021-08-11
217 | Q3 | Q321013752 | 2 | STANDARD | 2021-08-11 | AGX830 | 70118 | G05376501-013-02 | RACK ASSY, AVIONIC, AFT FUSELAGE | TECHNICAL | SUPPLIER* WHEN RECEIVING THE RACK IT WAS FOUND TO BE MISSING TORQUE LACQUER ON QTY(2) STUDS _` AT BOTH STUDS ITS MISSING PRODUCTION (WHITE) LACQUER APPLICATION AS PER BAPS 145_`172/150_`002 _` PINK LACQUER IS COMFORMANT APPLIED AT BOTH LOCATIONS REFER TO ATTACHMENTS FOR PICTURES | 2021-08-11
218 | Q3 | Q321013753 | 1 | STANDARD | 2021-08-11 | AGX952 | 70115 | G05450474-103 | ANGLE, CTR BOX, PYLON | WORKMANSHIP | 596473* FS 1060, STR 12, L/H QTY (2) ELONGATED HOLES AT: ANGLE, CTR BOX, PYLON (G05450474_`103) ED 0.350" B/P B0205016AD5 PITCH 0.600" HOLE #1 Ã TO CLEAN 0.173" COMMON PARTS: SKIN, SIDE PANEL, AFT BARREL, LH (G05363430_`109) ED NOT ISSUE STRINGER 12, AFT BARREL (G05363462_`105) ED 0.380" HOLE #2 Ã TO CLEAN 0.169" COMMON PART: SKIN, SIDE PANEL, AFT BARREL, LH (G05363430_`109) ED NOT ISSUE SEE ATTACHMENT. | 2021-08-11
219 | Q3 | Q321013754 | 1 | STANDARD | 2021-08-11 | AGX830 | 70118 | G05376502-013-01 | RACK ASSY, AVIONIC, AFT FUSELAGE | TECHNICAL | SUPPLIER* WHEN RECEIVING THE RACK IT WAS FOUND QTY(3) FILLET SEALS WITH DIMENSIONS OUT OF TOLERANCES IS CONDITION: THE FILLET SEAL DOES NOT MEETS BAPS 157_`028 DIMENSIONS REQUIREMENTS S/B CONDITION: DUE TO THE PART THICKNESS (LESS THAN 0.120") THE FILLET SEALING SHALL OVERLAP THE TOP FLANGE REFER TO ATTACHMENTS FOR PICTURES AND REFERENCES FOR S/B CONDITION | 2021-08-11
220 | Q3 | Q321013754 | 2 | STANDARD | 2021-08-11 | AGX830 | 70118 | G05376502-013-01 | RACK ASSY, AVIONIC, AFT FUSELAGE | TECHNICAL | SUPPLIER* WHEN RECEIVING THE RACK IT WAS FOUND TO BE MISSING TORQUE LACQUER ON QTY(2) STUDS _` AT BOTH STUDS ITS MISSING PRODUCTION (WHITE) LACQUER APPLICATION AS PER BAPS 145_`172/150_`002 _` PINK LACQUER IS COMFORMANT APPLIED AT BOTH LOCATIONS REFER TO ATTACHMENTS FOR TYP CONDITION PICTURES | 2021-08-11
221 | Q3 | Q321013755 | 1 | STANDARD | 2021-08-11 | SGX880A |  | G05530463-105-02 | RIB 2, AFT, VERTICAL STABILIZER | WORKMANSHIP | *588129 THERE ARE QTY(.1) OVERSIZED HOLE IN G05530242_`007_`02 DAMAGED PART G05530463_`105_`02 RIB 2, AFT, VERTICAL STABILIZER COMMON PARTS B0204037AL_`4W STANDOFF, TWO LUG, RIGHT ANGLE B0205016AD4_`5S RIVET, SOLID, UNIV HD ADDITIONAL INFO IS: THE HOLE WAS OPENED TO NEW DIAMETER 0.164" AND FASTENER B0205016AD5_`5S WAS INSTALLED IN LIEU OF B0205016AD4_`5S. THE HOLE AND FASTENER ARE GOOD AND ROUND SEE ATACH FOR MORE INFO. | 2021-08-11
222 | Q3 | Q321013757 | 1 | STANDARD | 2021-08-11 | AGX952 | 70116 | G05372202-001-02 | ECS INSTL, LP PROVISIONS, BELOW FLOOR | WORKMANSHIP | B0709205* DURING WHITE GLOVE INSPECTION WERE FOUND BENT PARTS. THE PARTS ISNT FEASIBLE TO REPAIR OR USE, SO ITS DETERMINATED AS AN OBVIOUS SCRAP _`CLEAT, AFT FUSE (G05362078_`101) QTY 1 _`SHIELD, BADPS (G02196105_`101) QTY 1 _` BRACKET ASSY, HARNESS SUPPORT (G05379408_`001) QTY 1 _` BRACKET, BADPS (G05372435_`101) QTY 1 _` BRACKET ASSY, HARNESS SUPPORT (G05379111_`001) QTY 3 _` BRACKET ASSY, HARNESS SUPPORT (G05379449_`001) QTY 1 _` BRACKET ASSY, HARNESS SUPPORT (G05379379_`003) QTY 1 _` SUPPORT, FUEL DRAIN (G05375332_`101) QTY 1 _` BRACKET, BADPS (G05372435_`102) QTY 1 | 2021-08-11
223 | Q3 | Q321013758 | 1 | STOCK PURGE | 2021-08-11 | AGX734 |  | G05293064-003-01 | BRACKET ASSY, DOOR OPEN SENSOR | TECHNICAL | SUPPLIER* PROVIDE PARTS TO QUALITY
224 | Q3 | Q321013759 | 1 | STANDARD | 2021-08-11 | AGX952A | 70117 | G05450612-104 | ANGLE, DRAG, FIXED TE, PYLON | TECHNICAL | METHODS* FS 1072, CTR BOX LWR, R/H QTY (1) HOLE ELONGATED AT: AFFECTED PARTS: SKIN, FIXED TE, PYLON (G05450507_`102) E.D : 0.320â ANGLE, DRAG, FIXED TE, PYLON (G05450612_`104) E.D: 350â Ã TO CLEAN 0.184â Ã CSK : 0.247" B/P B0205018AD5 MIN PITCH 0.650â SEE ATTACHMENT. | 2021-08-11
225 | Q3 | Q321013760 | 1 | STANDARD | 2021-08-11 | AGX200 | 60067 | GD239-8003-5 | SKIN ASSY, LH, AFT TAILCONE | TECHNICAL | SUPPLIER OCCURRENCE 6 DETECTION 9 NCR REF Q320004687 / Q320000239 THERE IS QTY (1) SKIN ASSY, LH, AFT TAILCONE (GD239_`8003_`5) WITH THE ROLL NOT AS PER DWG. DUE TO THIS CONDITION IS NOT POSSIBLE ADJUST THE SKIN WITH PANEL CLOSE OUT (GD239_`9095_`9) IT CAUSES A GAP BTW BOTH PZS. GAP IS PRESENTED ALONG ALL THE SKIN LENGHT AS PER BAPS 188_`000 DEFLECTION OF THE PARTS MUST NOT PRODUCE PERMANENT SET IN THE MATERIAL; IT MUST NOT CAUSE DETRIMENTAL DEFORMATION OF THE MATING SURFACE AND LOCALIZED FORCE OF 5 LB MAY BE USED TO FIT THE PARTS. WE NEED TO FORCE OF MAX 24.2 LB TO FIT THE PARTS. MAX GAP: 0.103" NOTE: SKIN WERE CHECKED WITH FORCE GAGE SEE ATTACHMENTS | 2021-08-11
226 | Q3 | Q321013761 | 1 | STANDARD | 2021-08-11 | AGX760 | 70121 | G05363536-109-02 | SKIN, SIDE PANEL, AFT BARREL, RH | WORKMANSHIP | 596493* DURING DRILLING OPERATION AND RIVET INSTALLATION SOME TOOLMARKS WERE MADE OVER SKIN, SIDE PANEL, AFT BARREL, RH (G05363536_`109_`02) (QTY 2) AFFECTED AREA SKIN, SIDE PANEL, AFT BARREL, RH (G05363536_`109_`02) LOCATION BETWEEN FS 1031 & FS 1102 BETWEEN MID SPAR FRAME & REAR SPAR FRAME BETWEEN STRINGERS 6 & 19 ACTUAL CONDITION TOOLMARK 1 LENGTH: .700" WIDTH: .200" DEPTH: .003" CONDITION: DRILL RUN TOOLMARK 2 LENGTH: .090" WIDTH: .070" DEPTH: .003" CONDITION: TOOLMARK NOTES: _`SEE ATTACHMENTS FOR MORE DETAIL. | 2021-08-11
227 | Q3 | Q321013762 | 1 | STANDARD | 2021-08-11 | SGX965A |  | G05364546-001 | COVER, INNER, AFT FUEL TANK | TECHNICAL | SUPPLIER* LOCATION FS 897 TO 961 DURING INSPECTION PROCESS, EXIST WRONG PLACED (QTY 1) OF SEAL OUTER (G05364546_`105) ON COVER, INNER, AFT FUEL TANK (G05364546_`001) PARTS AFFECTED COVER, INNER, AFT FUEL TANK (G05364546_`001) AND SEAL OUTER (G05364546_`105) NOTES: _` SEE ATTACTHMENTS FOR MORE DETAIL. _` REFER TO ENG DWG G05364546 REV. B | 2021-08-11
228 | Q3 | Q321013763 | 1 | STANDARD | 2021-08-11 | AGX950 | 70116 | G05530170-001 | FAIRING INSTL, DORSAL | TECHNICAL | METHODS* REF NCR Q321004209 FS 981, CL, STR 1, RH, LH IN ORDER TO ACHIEVE A PROPER INSTALLATION OF DORSAL FAIRING (G05530300_`101) ANGLE, DORSAL, AFT FUSE (G05530232_`104) AND ANGLE, DORSAL, AFT FUSE (G05530232_`103) WERE TRIMMED 0.340â RADIUS AT TRIMMED AREA 0.250" ANGLES DOES NOT ALLOW A PROPER FIT OF DORSAL FAIRING (G05530300_`101) WITH CHANNEL ASSY, DORSAL, LWR (G05530230_`004) AND CHANNEL ASSY, DORSAL, LWR (G05530230_`003) CLEARANCE BETWEEN ANGLES 0.360â MINIMUM ED TO ADJACENT FASTENER B0205017AD3 IS 0.630â SEE ATTACHMENTS.
229 | Q3 | Q321013764 | 1 | STANDARD | 2021-08-11 | AGX802AA | 70111 | G05372102-003 | ECS INSTL TRIM AIR PROVISIONS | TECHNICAL | METHODS* NCR EXTENSION IS REQUIRED FOR A/C 70111 TO A/C 70118 NOTE: METHODS IS WORKING IN RFC PARTS INVOLVED P/N. DESCRIPTION. G05364106_`003. BEAM ASSY, FLOOR. G05364101_`003. BEAM ASSY, FLOOR. G05364110_`009. BEAM ASSY, LONGITUDINAL. G05373026_`101. BRACKET, GROUND. REFER TO DRAWING G05372102 REV. _`D, SHEET #2, ZONE 6B, SECTION A_`A FOR BRACKET INSTALLATION. _` B/P FASTENER MS20470AD5_`5S. THE PROCESS TO ACHIEVE THE CONDUCTIVITY BETWEEN BRACKET, GROUND (G05373026_`101) & BEAM ASSY, LONGITUDINAL (G05364110_`009) WAS NOT PERFORMED AS PER WORK INSTRUCTION (GX820502070) & DRAWING REQUIREMENTS (G05372102 REV. _`D) DUE TO THERE IS NOT CONDUCTIVITY BETWEEN COMMON BOLTS (NAS6703A4 AND NAS1149D0332K). ACTUAL CONDITION PROCESS WAS FOLLLOWED ACCORDING TO FINAL DISPOSITION MADE IN NCR Q321007947 & Q321008553 IN ORDER TO ACHIEVE CONDUCTIVITY TOLERANCES AS PER DRAWING (RECORDED VALUE IS LESS OR EQUAL TO 2.5 MILIâ¦) SEE ATTACHMENTS FOR REFERENCES
230 | Q3 | Q321013765 | 1 | STANDARD | 2021-08-11 | AGX964AA | 70114 | 627700-1002 | PTU - MOTOR/PUMP PACKAGE INTERFACE DEF | TECHNICAL | METHODS* QUERY RAISED BY METHODS 3387, RFC 3000166121. NCR REF. Q320019926 THERE ARE QTY (2) FOULING CONDITION AT THE TIME OF INSTALLATION OF THE SAFETY DEVICE WITH THE HPTU 627700_`1002 STRUCTURE NOTE: THE INSTALLATION WAS DONE ACCORDING TO DRAWING G02992003 REV J AND CAHIER GX250401210 NOTE: _`WAS INSTALL ADDITIONAL WASHER B0202032_`4K (IN EACH BOLT) TO AVOID THE FOULING CONDITION _`THE LENGTH OF BOLTS WAS NOT CHANGED BUT THERE IS NOT ANY ISSUE WITH THE INSTALLATION. _`REWORK IS REQUIRED BY PRODUCTION FROM COMPONENT INSTALLATION UNTIL THE CHANGE IS ACCEPTED IN QUERY TO AVOID MAJOR REWORK _`THE CLEARANCE IS .040â SEE ATTACHMENTS FOR MORE DETAIL* THIS IS A REPETITIVE CONDITION REF Q320016100, Q320016256
231 | Q3 | Q321013766 | 1 | STANDARD | 2021-08-11 | STORE |  | GD244-4100-9-01 | SKIN, VERTICAL STABILIZER (RH) | TECHNICAL | DRAWING: GD244_`4100 _`REV.H LOT: W/O 149350/1 â SN: RA_`0047386 SKIN, VERTICAL STABILIZER (RH) (GD244_`4100_`9_`01) PRESENT QTY. 2 REPAIRED AREAS NON REPORTED (VNCR) DEPTH IS UNKNOWN (PROXIMATELY 0.001â) THERE IS NO TRACE OF CHROMIC ACID ANODIZE (FINISH CODE âA105â) PER DWG. REQUIREMENTS: ACTUAL CONDITION: REPAIRED AREA #1: LENGTH: 14.00â WIDTH: 0.280â REPAIRED AREA #2: LENGTH: 4.875â WIDTH: 0.980â S/B: THE PART SHOULD MEET WITH DRAWING REQUIREMENTS AND SHOULD BE FREE OF DAMAGES OR DEFECTS PLEASE SEE THE ATTACHMENTS FOR MORE DETAILSâ¦ | 2021-08-11
232 | Q3 | Q321013767 | 1 | STANDARD | 2021-08-11 | AGX744AA | 70121 | B0816131-XB-2310 | FEEDTHRU | WORKMANSHIP | G0708028* THE FEEDTHRU PART (B0816131_`XB_`2310) IS NOT ACCORDING TO SPECIFICATIONS PART DAMAGED. THE PART ISN'T FEASIBLE FOR REPAIR PART IS OBVIOUS SCRAP | 2021-08-11
233 | Q3 | Q321013768 | 1 | STANDARD | 2021-08-11 | AGX965A | 70113 | G09131794-011 | CABLE, PWR FDR, ACEPC 1 ACMP3B BAH | TECHNICAL | SUPPLIER* BTW FS 881_`897, LBL 22_`30 (IML), THE TERMINAL LUGS A607TB10L1, A607TB11L1 & A607TB12L1 FROM CABLE, PWR FDR, ACEPC 1 ACMP3B BAH (G09131794_`011) WERE WRONGLY SHRUNK. ADHERENCE S/B PROVIDED BY THE ADHESIVE TAPE AS WELL OF THE HSS, SETTING THE CORRECT TEMPERATURE AND CONTINUALLY APPLYING HEATING OVER THE AREA PER BAPS 145_`222 REV. N NOTE: A) INSTALL. DWG. G02490110 REV. M / G09131794_`011 REV. A. B) HSS RT555_`1/2_`0 _` HEAT SHRINK SLEEVE / ADHESIVE SEALANT TAPE _` S1260 SEE ATTACHS. | 2021-08-11
234 | Q3 | Q321013768 | 2 | STANDARD | 2021-08-11 | AGX965A | 70113 | G09176054-007 | CABLE, PWR FDR, ACEPC TIE RCA | WORKMANSHIP | NO BADGE* BTW FS 881_`897, LBL 20_`25 (IML), THE WIRES RCA0002_`E3A_`0 (A607TB8L1) & RCA0003_`E3A_`0(A607TB9L1) FROM CABLE, PWR FDR, ACEPC TIE RCA (G09176054_`007) ARE DAMAGED. DAMAGE AS FOLLOWS: FOR RCA0002_`E3A_`0 (A607TB8L1): DENT DIM: .250" X .150" FOR RCA0003_`E3A_`0(A607TB9L1): KINK DIM.: .350" X . 150" NOTES: A) DUE THE CIRCUMFERENCE OF THE CABLE IS NOT POSSIBLE MET THE EXACT DEPTH OF THE DAMAGE EVEN IF THEY GOT TO THE STRANDS OF THE CABLES. VISUALLY DAMAGES ARE ON THE OUTER INSULATION. B) INSTALL. DWG. _` G02490110 REV. M / G09176054_`007 REV. A. SEE ATTACHS FOR MORE DETAILS | 2021-08-11
235 | Q3 | Q321013769 | 1 | STANDARD | 2021-08-11 | AGX942A | 70117 | G05450368-102 | RETAINER, SEAL, FIXED TE, PYLON | WORKMANSHIP | 615376* FS 1088 TO FS 1099, TE ASSY, FIXED, PYLON LWR, R/H EXIST QTY (1) FASTENER B0205018AD5 WAS INSTALL IN LIEU TO B/P: B0205017AD4. AFFECTED PARTS: SKIN, FIXED TE, PYLON (G05450507_`102) E.D : 0.500â RIB, FIXED TE, PYLON ( G05450366_`104 ) E.D: 0.600â RETAINER, SEAL, FIXED TE, PYLON ( G05450368_`102 ) 0.300â SEAL, LOWER TE, PYLON ( G05450370_`102 ) 0.300â DIAM HOLE : 0.160" G/R DIAM CSK : 0.247" G/R MIN PITCH 0.700â SEE ATTACHMENT.
236 | Q3 | Q321013770 | 1 | STANDARD | 2021-08-11 | STORE |  | G02992034-001 | TUBE ASSY, SUCTION, HYDR SYS 2 | TECHNICAL | TUBE ASSY, SUCTION, HYDR SYS 2 (G02992034_`001) QTY (1) THERE IS QTY (1) TOOL MARK ON NUT MATERIAL MUST BE RECEIVED WITHOUT DAMAGES SEE ATTACHMENTS | 2021-08-11
237 | Q3 | Q321013771 | 1 | STANDARD | 2021-08-11 | STORE |  | 627003-1001 | RESERVOIR ASSEMBLY, SYSTEM 1 (500 CU IN) | TECHNICAL | QTY 2 EA RESERVOIR ASSEMBLY, SYSTEM 1 (500 CU IN) PN 627003_`1001 _`_`_`_`SN 627003PN0130 PART HAS A ZONE WITH DENT, THE AREA HAS AN APPARENT REPAIR AND THERE IS NOT INFORMATION ABOUT IT. _`_`_`_`SN 627003PN0131 PART HAS TWO ZONES WITH ISSUES, ONE AREA HAS AN APPARENT REPAIR AND THERE IS NOT INFORMATION ABOUT IT. THE OTHER ZONE HAS A TOOL MARK. PLEASE SEE ATTACHMENTS FOR MORE DETAILS | 2021-08-11
238 | Q3 | Q321013771 | 2 | STANDARD | 2021-08-11 | STORE |  | 627003-1001 | RESERVOIR ASSEMBLY, SYSTEM 1 (500 CU IN) | TECHNICAL | QTY 2 EA RESERVOIR ASSEMBLY, SYSTEM 1 (500 CU IN) 627003_`1001 DISCREPANCIES ON INFORMATION OF SERIALIZED COMPONENTS. _`_`_`_` INFORMATION OF SERIAL NUMBER IS INCOMPLETE ON TEST DATA SHEET SB: 627082PN0287 IS: 0287 SB: 627084PN0511 IS: 0511 SB: 627081PN0258 IS: 0258 THIS CONDITION IS IN BOTH SERIAL NUMBERS _`_`_` FOR SERIALIZED COMPONENT 627083_`1001 THE INFORMATION IN TEST DATA SHEET IS WRONG IN PN 627003_`1001 SN 627003PN0130 SERIALIZED COMPONENT 627083_`1001 IS 627083PN0385, HOWEVER THE TEST DATA SHEET CALL TO 627083PN0386 IN PN 627003_`1001 SN 627003PN0131 SERIALIZED COMPONENT 627083_`1001 IS 627083PN0386, HOWEVER THE TEST DATA SHEET CALL TO 627083PN0385 SEE ATTACHMENTS | 2021-08-11
239 | Q3 | Q321013772 | 1 | STANDARD | 2021-08-11 | AGQ707 | 60060 | GD429-7800-1 | TANK INSTL, FUEL, AUX, REAR FUSE | TECHNICAL | METHODS* THERE IS A FOULING BEWTEEN SIDE PANEL ASSEMBLY RH AUX FUEL TANK (GD421_`7806_`278_`02) AND INTERCOSTAL, STGR #6 (GD421_`7839_`4) B/P FASTENER NAS9301E_`5_`* FOULING .150â DIA .100â IN INTERCOSTAL ED .350â IN INTERCOSTAL PITCH .820â SEE ATTACHMENT FOR DETAILS | 2021-08-11
240 | Q3 | Q321013772 | 2 | STANDARD | 2021-08-11 | AGQ707 | 60060 | GD429-7800-1 | TANK INSTL,FUEL, AUX, REAR FUSE | TECHNICAL | METHODS* THERE IS A OVER GAP BETWEEN STRINGER #6 (GD234_`2034_`12_`01) AND INTERCOSTAL, FUEL TANK (GD421_`7840_`10_`01) B/P MS20470AD5_`* GAP .190â LENGTH 3.400â WIDTH .680â DIA .100â ALL PARTS ED .350â IN INTERCOSTAL ED .320â IN STGR #6 PITCH .880â WHITH 4.2 THE GAP IS OF .028â LENGTH 3.400â WIDTH .680â NOTE: EVEN WHEN MORE THAN 5 LBS IS APPLIED THE GAP REMAINS AT .028â SEE ATTAHCMENT | 2021-08-11
241 | Q3 | Q321013773 | 1 | STOCK PURGE | 2021-08-11 | AGX202 |  | GD238-7001-7 | BEAM.HORIZ.LATERAL | TECHNICAL | HOLES MISLOCATION | 2021-08-11
242 | Q3 | Q321013774 | 1 | STANDARD | 2021-08-11 | AGQ707 | 60060 | GD239-0100-1 | STRUCTURAL ASSY, REAR FUSELAGE | TECHNICAL | METHODS* EXIST QTY (2) HOLES MISMATCH IN TANK INSTL, FUEL, AUX, REAR FUSE (GD429_`7800_`1) HOLE R_`H COMMON PARTS: BONDED PANEL (GD421_`7874_`48_`02), BEAM (GD421_`7827_`3_`01) AND GUSSET (GD421_`7833_`3) HOLE L_`H COMMON PARTS: BONDED PANEL (GD421_`7874_`47_`02), BEAM (GD421_`7827_`3_`01) AND GUSSET (GD421_`7833_`3) B/P MS204070AD5_`* MISMATCH .150â DIA .100â ALL PARTS ED .350â IN BEAM AND PANEL ED .300â IN GUSSET MIN PITCH .600â NOTE: WITH A NEW B/P PART IN BLANK THIS CONDITION WAS ELIMINATED SEE ATTACHMENT FOR DETAILS | 2021-08-11
243 | Q3 | Q321013775 | 1 | STANDARD | 2021-08-11 | STORE |  | GD244-4100-9-01 | SKIN, VERTICAL STABILIZER (RH) | TECHNICAL | DRAWING: GD244_`4100 _`REV.H LOT: W/O 149349/1 â SN: RA_`0047385 SKIN, VERTICAL STABILIZER (LH) (GD244_`4000_`9_`01) PRESENT A SCRATCH ON OML SURFACE EDGES AS FOLLOW: ACTUAL CONDITION: SCRATCH: (SHOT PEEN DAMAGED): LENGTH: 0.755â WIDTH: 0.145â DEPTH:_`0.0015â S/B: THE PART SHOULD MEET WITH DRAWING REQUIREMENTS AND SHOULD BE FREE OF DAMAGES OR DEFECTS PLEASE SEE THE ATTACHMENTS FOR MORE DETAILSâ¦ | 2021-08-11
244 | Q3 | Q321013776 | 1 | STANDARD | 2021-08-11 | AGQ707 | 60060 | GD421-7820-4-01 | ANGLE | TECHNICAL | METHODS* THERE IS A HOLE WITH LOW ED IN ANGLE (GD421_`7820_`4_`01) B/P MS20470AD5_`* COMMON TO BONDED PANEL (GD421_`7874_`48_`02) AND GUSSET, AUX FUEL TANK, R/F (GD421_`7860_`4) DIA .162â G&R ALL PARTS ED 280â IN ANGLE ED .400â IN GUSSET ED .450â IN PANEL PITCH .660â SEE ATTACHMENT FOR DETAIL | 2021-08-11
245 | Q3 | Q321013777 | 1 | STANDARD | 2021-08-11 | AGX950AA | 70118 | G05363668-103 | STRINGER 26, AFT BARREL, LH | TECHNICAL | METHODS* LOCATION: FS 1016, STR 26 LH. EXIST QTY 1 DOUBLE HOLE ONLY ON STRINGER 26, AFT BARREL, LH G05363668_`103. DRAWING G05363134 REV. J DIA. DOUBLE HOLE:.263" PITCH:.650" E.D:.260" INVOLVED PARTS: STRINGER 26, AFT BARREL, LH G05363668_`103. E.D:.260" SKIN LOWER PANEL AFT BARREL. G05363602_`111. E.D: NOT ISSUE SEE ATTACHMENTS. | 2021-08-11
246 | Q3 | Q321013778 | 1 | STANDARD | 2021-08-11 | AGX204 | 60063 | GD239-8001-3 | SKIN ASSY, LH, FWD TAILCONE | WORKMANSHIP | B0709325* OCCURRENCE_`4 DETECTION_`8 IN THE PART GD239_`8001_`3 SKIN ASSY, LH, FWD TAILCONE THERE IS A DAMAGE ONLY IN FIRESHIELD, WITH THE FOLLOWING MEASURES: DAMAGE: LENGTH:0.320â WIDTH:0.270â SEE ATTACH FOR DETAIL | 2021-08-11
247 | Q3 | Q321013782 | 1 | STANDARD | 2021-08-11 | AGX944 | 70119 | G05450051-008 | LE ASSY, FIXED, PYLON | WORKMANSHIP | 710608* AT LE ASSY, FIXED, PYLON (G05450051_`008) EXIST A LOW ED ON THE RIB, FIXED LE, PYLON (G05450205_`102_`02). S/B INSTALL B0205020AD4_`* INVOLVED PARTS: SKIN, FIXED LE, PYLON (G05450500_`104_`03) RIB, FIXED LE, PYLON (G05450205_`102_`02). STIFFENER, FIXED LE, PYLON (G05450208_`102_`02) ACTUAL CONDITION : RIB, FIXED LE, PYLON (G05450205_`102_`02). DIA HOLE 0.129ââ G&R , ED 0.190ââ , MIN PITCH 0.670â SKIN, FIXED LE, PYLON (G05450500_`104_`03) DIA HOLE 0.129ââ G&R , ED NOT RELEVANT, MIN PITCH 0.670â , DIA CSK 0.220â (CSK VERIFIED, MEETS THE REQUIREMENTS FOR FLUSHNESS) STIFFENER, FIXED LE, PYLON (G05450208_`102_`02) DIA HOLE 0.129â , ED 0.250â , MIN PITCH 0.670â SEE ATTACHMENT | 2021-08-11
248 | Q3 | Q321013783 | 1 | STANDARD | 2021-08-11 | AGX290 | 70120 | G05310750-001-01 | COCKPIT NOSE ASSY | TECHNICAL | *METHODS* FS 165 TO 200, WL 50 TO 109, L&R SIDE GEOMETRIC AND DIMENSIONAL CHARACTERISTICS EVALUATED G05310750 DISCREPANT VALUE OUT OF TOLERANCE REPORTED: STP11R STP12R STP15R STP25R STP25L SKN01R SKN03 SEE ATTACHMENTS FOR REFERENCES AND DETAILS. | 2021-08-11
249 | Q3 | Q321013783 | 2 | STANDARD | 2021-08-11 | AGX290 | 70120 | G05310750-001-01 | COCKPIT NOSE ASSY | TECHNICAL | *METHODS* SEE NCR Q319013071 FOR REFERENCE. FS 165 TO 200, WL 50 TO 109, L&R SIDE GEOMETRIC AND DIMENSIONAL CHARACTERISTICS EVALUATED PER DWG G05310750 REV _`AD_` DISCREPANT VALUES OUT OF TOLERANCE REPORTED: IP01 IP02 IP04 IP05 IP06 IP07 SEE ATTACHMENTS FOR REFERENCES AND DETAILED DEVIATIONS. | 2021-08-11
250 | Q3 | Q321013783 | 3 | STANDARD | 2021-08-11 | AGX290 | 70120 | G05310750-001-01 | COCKPIT NOSE ASSY | TECHNICAL | *METHODS* FS 165 TO 200, WL 50 TO 109, L&R SIDE GEOMETRIC AND DIMENSIONAL CHARACTERISTICS EVALUATED PER DWG G05310750 REV _`AB_` (SHEET 7 AND 8) DISCREPANT VALUES OUT OF TOLERANCE REPORTED: IP08LH IP08RH IP09RH IP11 IP15 IP16 NOTE: THE DOOR'S WERE POSITIONED AS PER VISUAL WORK INSTRUCTION GX76902 TO VALIDATE STEPS AND GAPS. WITHOUT ISSUES TO REPORT SEE ATTACHMENTS FOR REFERENCES AND DETAILS. | 2021-08-11
251 | Q3 | Q321013783 | 4 | STANDARD | 2021-08-11 | AGX290 | 70120 | G05310750-001-01 | COCKPIT NOSE ASSY | TECHNICAL | *SUPPLIER* REFFERENCE NCR Q320018209_`004 FS 165 TO 204, WL 58 TO 72, RH SIDE ADITIONAL INSPECTION WAS PERFORMED ON CAPSULE NOSE ASSY G05310750_`001_`01 AS PER CLIENT REQUIREMENTS TO AVOID THE CONDITION OF THE REFFERENCE CNCR C120033927 AT NEXT STATION SEE ATTACHMENTS WITH THE DIMENSIONAL INFORMATION. | 2021-08-11
252 | Q3 | Q321013784 | 1 | STANDARD | 2021-08-11 | AGX200 | 60067 | GD239-6650-5 | FIREWALL INSTL, REAR FUSE TAILCONE | TECHNICAL | THERE ARE 44 HOLES WITH MISMATCH ON THE PARTBEAM.HORIZ.LATERAL (GD238_`7001_`7) COMMON PART: ON PANEL ASSY GX TAILCONE (GD239_`6413_`5X01) ON PANEL ASSY (GD239_`6411_`5X01) BP: ACTUAL CONDITION: HOLE DIA. HOLE DIA. TO CLEAN 1 TO 20 .160" G&R 0.217" 21 TO 22 .160" G&R 0.182" 23 TO 44 .160" G&R 0.217" MIN PITCH: .620" ED. ON PANEL ASSY GX TAILCONE (GD239_`6413_`5X01): .320" ED. ON PANEL ASSY (GD239_`6411_`5X01): .320" ED. ON BEAM.HORIZ.LATERAL (GD238_`7001_`7): 0.312" SEE ATTACHMENT FOR MORE DETAIL | 2021-08-11
253 | Q3 | Q321013785 | 1 | STANDARD | 2021-08-11 | AGX878 | 70122 | G05530710-003-01 | FITTING ASSY, HSTA BACKUP, VSTAB | TECHNICAL | LOGISTICS* IN PART NUMBER G05530710_`003_`01 (FITTING ASSY, HSTA BACKUP, VSTAB), THERE IS ONE DAMAGE. LENGTH .100ââ WIDTH .060ââ DEEP .004ââ PLEASE SEE ATTACHMENT FOR DETAIL. | 2021-08-11
254 | Q3 | Q321013786 | 1 | STANDARD | 2021-08-11 | AGX730 | 70116 | G05294055-101-01 | INTERCOSTAL, CARGO ACCESS DR | WORKMANSHIP | 708028* PARTS: G05294055_`101_`01 (INTERCOSTAL, CARGO ACCESS DR) G05293048_`003_`01 (FITTING ASSY, HOLD UP, CARGO ACCESS DR) G05293079_`101_`01 (FITTING, FAIRING, CARGO ACCESS DR) NOT FEASIBLE TO USE, OBVIOUS SCRAP DISCREPANT PART TO BE SCRAPED AS PER QAPI 3.8.8.2.1.4 REV. 4.0, PAR. 5 G). DISCARD AND REPLACE DISCREPANT PART AND INSTALL A NEW ONE ACCORDING TO DRAWING REQUIREMENTS. | 2021-08-12
255 | Q3 | Q321013787 | 1 | STANDARD | 2021-08-11 | AGQ707 | 60061 | GD239-2000-1-01 | R/FUSE LHS PANEL ASSY | TECHNICAL | SUPPLIER * NOTE: PANEL ASSEMBLY, STA 797 â 986 (GD239_`2000_`1_`01). ARRIVED WITH TWO SOLID RIVETS UNIV. 5/32 INSTALLED, IN LIEU OF QTY (2) BLIND RIVET. B/P: _` Ã 0.097" / 0.100" _` BLIND RIVET AF5055_`3_`2 LOCATION: FS 845, STR #19, L/H. DURING THE ASSEMBLY PROCESS, QTY (2) HOLES OVER_`SIZE WAS DETECTED IN SKIN PANEL,LHS FWD, REAR FUSE (GD234_`2000_`11) CONDITION ACTUAL: FOR QTY (2) HOLES _` Ã 0.162" / 0.164" _` MIN. E.D. 0.350â _` MIN. PITCH. 0.800â NOTA: IN THAT AFFECTED AREA, THE HOLES ARE OPENED TO A DIAMETER OF .159 _` .162â "AND TWO HI_`LITE B0206003AG5_`6 ARE INSTALLED. COMMON TO: DESCRIPTION PART NUMBER SKIN PANEL,LHS FWD, REAR FUSE GD234_`2000_`11 STGR #19 STA 786 _` 861 GD234_`2032_`3 FRAME STA 845.00 LWR, LH SIDE GD231_`2036_`9 CLEAT, FS 845LH WING FUSE GD297_`1470_`1 SEE ATTACHMENT FOR DETAIL. | 2021-08-11
256 | Q3 | Q321013788 | 1 | STANDARD | 2021-08-11 | AGX952AA | 70115 | G05450057-013-01 | TE ASSY, REMOVABLE, PYLON | TECHNICAL | DESIGN* AT LHS TE BTWN FS 1048 TO 1099 NCR REFERENCE Q321009016 QTY(7) BOLT B0201094V3 FLUSHNESS OUT OF TOLERANCES (TOO DEPTH) FLUSHNESS TOLERANCE PER DWG. G00606301 REV. _`P IS +0.000"/_`0.005". REFERENCE FOR PART NUMBERS SKIN, REMOVABLE TE, PYLON (G05450508_`107) COMMON TO SCREWS 1 TO 32 SKIN, REMOVABLE TE, PYLON (G05450509_`105) COMMON TO SCREWS 33 TO 63 (EXCEPT 45_`46_`47) PANEL, REMOVABLE TE, PYLON (G05450642_`105) COMMON TO SCREWS 45_`46_`47 AND 64 TO 70 WORST CONDITION _`0.007" ALL DIMENSION EXPRESSED IN INCHES HOLES MET ALL REQUIREMENTS FOR B0201094V3_`5 REFER TO ATTACHMENTS FOR BOLTS LOCATION, AND MEASURES.
257 | Q3 | Q321013789 | 1 | STANDARD | 2021-08-11 | AGQ704 | 60065 | 8ES456038-03 | POWER SUPPLY, STROBE LIGHTS | TECHNICAL | LOGISTICS* THE POWER SUPPLY, STROBE LIGHTS (8ES456038_`03) HAS QTY (1) SCREW DAMAGED THE DAMAGE CAME FROM STORE NOTE: DRAWING DETAIL IS NOT AVAILABLE FOR QC SEE ATTACHMENT FOR MORE DETAIL | 2021-08-11
258 | Q3 | Q321013790 | 1 | STANDARD | 2021-08-11 | STORE |  | G02991013-001 | TUBE ASSY, SUCTION, HYDR SYS 1 | TECHNICAL | TUBE ASSY, SUCTION, HYDR SYS 1 (G02991013_`001) QTY (1) THERE ARE SEVERAL DAMAGES ON TUBE ASSY MATERIAL MUST BE RECEIVED WITHOUT DAMAGES. SEE ATTACHMENTS FOR DETAILS. | 2021-08-11
259 | Q3 | Q321013791 | 1 | EXTENSION | 2021-08-11 | AGX802AA | 70112 | G05372102-003 | ECS INSTL TRIM AIR PROVISIONS | TECHNICAL | METHODS* NCR EXTENSION IS REQUIRED FOR A/C 70111 TO A/C 70118 NOTE: METHODS IS WORKING IN RFC PARTS INVOLVED P/N. DESCRIPTION. G05364106_`003. BEAM ASSY, FLOOR. G05364101_`003. BEAM ASSY, FLOOR. G05364110_`009. BEAM ASSY, LONGITUDINAL. G05373026_`101. BRACKET, GROUND. REFER TO DRAWING G05372102 REV. _`D, SHEET #2, ZONE 6B, SECTION A_`A FOR BRACKET INSTALLATION. _` B/P FASTENER MS20470AD5_`5S. THE PROCESS TO ACHIEVE THE CONDUCTIVITY BETWEEN BRACKET, GROUND (G05373026_`101) & BEAM ASSY, LONGITUDINAL (G05364110_`009) WAS NOT PERFORMED AS PER WORK INSTRUCTION (GX820502070) & DRAWING REQUIREMENTS (G05372102 REV. _`D) DUE TO THERE IS NOT CONDUCTIVITY BETWEEN COMMON BOLTS (NAS6703A4 AND NAS1149D0332K). ACTUAL CONDITION PROCESS WAS FOLLLOWED ACCORDING TO FINAL DISPOSITION MADE IN NCR Q321007947 & Q321008553 IN ORDER TO ACHIEVE CONDUCTIVITY TOLERANCES AS PER DRAWING (RECORDED VALUE IS LESS OR EQUAL TO 2.5 MILIâ¦) SEE ATTACHMENTS FOR REFERENCES
260 | Q3 | Q321013792 | 1 | EXTENSION | 2021-08-11 | AGX802AA | 70113 | G05372102-003 | ECS INSTL TRIM AIR PROVISIONS | TECHNICAL | METHODS* NCR EXTENSION IS REQUIRED FOR A/C 70111 TO A/C 70118 NOTE: METHODS IS WORKING IN RFC PARTS INVOLVED P/N. DESCRIPTION. G05364106_`003. BEAM ASSY, FLOOR. G05364101_`003. BEAM ASSY, FLOOR. G05364110_`009. BEAM ASSY, LONGITUDINAL. G05373026_`101. BRACKET, GROUND. REFER TO DRAWING G05372102 REV. _`D, SHEET #2, ZONE 6B, SECTION A_`A FOR BRACKET INSTALLATION. _` B/P FASTENER MS20470AD5_`5S. THE PROCESS TO ACHIEVE THE CONDUCTIVITY BETWEEN BRACKET, GROUND (G05373026_`101) & BEAM ASSY, LONGITUDINAL (G05364110_`009) WAS NOT PERFORMED AS PER WORK INSTRUCTION (GX820502070) & DRAWING REQUIREMENTS (G05372102 REV. _`D) DUE TO THERE IS NOT CONDUCTIVITY BETWEEN COMMON BOLTS (NAS6703A4 AND NAS1149D0332K). ACTUAL CONDITION PROCESS WAS FOLLLOWED ACCORDING TO FINAL DISPOSITION MADE IN NCR Q321007947 & Q321008553 IN ORDER TO ACHIEVE CONDUCTIVITY TOLERANCES AS PER DRAWING (RECORDED VALUE IS LESS OR EQUAL TO 2.5 MILIâ¦) SEE ATTACHMENTS FOR REFERENCES
261 | Q3 | Q321013793 | 1 | EXTENSION | 2021-08-11 | AGX802AA | 70114 | G05372102-003 | ECS INSTL TRIM AIR PROVISIONS | TECHNICAL | METHODS* NCR EXTENSION IS REQUIRED FOR A/C 70111 TO A/C 70118 NOTE: METHODS IS WORKING IN RFC PARTS INVOLVED P/N. DESCRIPTION. G05364106_`003. BEAM ASSY, FLOOR. G05364101_`003. BEAM ASSY, FLOOR. G05364110_`009. BEAM ASSY, LONGITUDINAL. G05373026_`101. BRACKET, GROUND. REFER TO DRAWING G05372102 REV. _`D, SHEET #2, ZONE 6B, SECTION A_`A FOR BRACKET INSTALLATION. _` B/P FASTENER MS20470AD5_`5S. THE PROCESS TO ACHIEVE THE CONDUCTIVITY BETWEEN BRACKET, GROUND (G05373026_`101) & BEAM ASSY, LONGITUDINAL (G05364110_`009) WAS NOT PERFORMED AS PER WORK INSTRUCTION (GX820502070) & DRAWING REQUIREMENTS (G05372102 REV. _`D) DUE TO THERE IS NOT CONDUCTIVITY BETWEEN COMMON BOLTS (NAS6703A4 AND NAS1149D0332K). ACTUAL CONDITION PROCESS WAS FOLLLOWED ACCORDING TO FINAL DISPOSITION MADE IN NCR Q321007947 & Q321008553 IN ORDER TO ACHIEVE CONDUCTIVITY TOLERANCES AS PER DRAWING (RECORDED VALUE IS LESS OR EQUAL TO 2.5 MILIâ¦) SEE ATTACHMENTS FOR REFERENCES
262 | Q3 | Q321013794 | 1 | EXTENSION | 2021-08-11 | AGX802AA | 70115 | G05372102-003 | ECS INSTL TRIM AIR PROVISIONS | TECHNICAL | METHODS* NCR EXTENSION IS REQUIRED FOR A/C 70111 TO A/C 70118 NOTE: METHODS IS WORKING IN RFC PARTS INVOLVED P/N. DESCRIPTION. G05364106_`003. BEAM ASSY, FLOOR. G05364101_`003. BEAM ASSY, FLOOR. G05364110_`009. BEAM ASSY, LONGITUDINAL. G05373026_`101. BRACKET, GROUND. REFER TO DRAWING G05372102 REV. _`D, SHEET #2, ZONE 6B, SECTION A_`A FOR BRACKET INSTALLATION. _` B/P FASTENER MS20470AD5_`5S. THE PROCESS TO ACHIEVE THE CONDUCTIVITY BETWEEN BRACKET, GROUND (G05373026_`101) & BEAM ASSY, LONGITUDINAL (G05364110_`009) WAS NOT PERFORMED AS PER WORK INSTRUCTION (GX820502070) & DRAWING REQUIREMENTS (G05372102 REV. _`D) DUE TO THERE IS NOT CONDUCTIVITY BETWEEN COMMON BOLTS (NAS6703A4 AND NAS1149D0332K). ACTUAL CONDITION PROCESS WAS FOLLLOWED ACCORDING TO FINAL DISPOSITION MADE IN NCR Q321007947 & Q321008553 IN ORDER TO ACHIEVE CONDUCTIVITY TOLERANCES AS PER DRAWING (RECORDED VALUE IS LESS OR EQUAL TO 2.5 MILIâ¦) SEE ATTACHMENTS FOR REFERENCES
263 | Q3 | Q321013795 | 1 | EXTENSION | 2021-08-11 | AGX802AA | 70116 | G05372102-003 | ECS INSTL TRIM AIR PROVISIONS | TECHNICAL | METHODS* NCR EXTENSION IS REQUIRED FOR A/C 70111 TO A/C 70118 NOTE: METHODS IS WORKING IN RFC PARTS INVOLVED P/N. DESCRIPTION. G05364106_`003. BEAM ASSY, FLOOR. G05364101_`003. BEAM ASSY, FLOOR. G05364110_`009. BEAM ASSY, LONGITUDINAL. G05373026_`101. BRACKET, GROUND. REFER TO DRAWING G05372102 REV. _`D, SHEET #2, ZONE 6B, SECTION A_`A FOR BRACKET INSTALLATION. _` B/P FASTENER MS20470AD5_`5S. THE PROCESS TO ACHIEVE THE CONDUCTIVITY BETWEEN BRACKET, GROUND (G05373026_`101) & BEAM ASSY, LONGITUDINAL (G05364110_`009) WAS NOT PERFORMED AS PER WORK INSTRUCTION (GX820502070) & DRAWING REQUIREMENTS (G05372102 REV. _`D) DUE TO THERE IS NOT CONDUCTIVITY BETWEEN COMMON BOLTS (NAS6703A4 AND NAS1149D0332K). ACTUAL CONDITION PROCESS WAS FOLLLOWED ACCORDING TO FINAL DISPOSITION MADE IN NCR Q321007947 & Q321008553 IN ORDER TO ACHIEVE CONDUCTIVITY TOLERANCES AS PER DRAWING (RECORDED VALUE IS LESS OR EQUAL TO 2.5 MILIâ¦) SEE ATTACHMENTS FOR REFERENCES
264 | Q3 | Q321013796 | 1 | EXTENSION | 2021-08-11 | AGX802AA | 70117 | G05372102-003 | ECS INSTL TRIM AIR PROVISIONS | TECHNICAL | METHODS* NCR EXTENSION IS REQUIRED FOR A/C 70111 TO A/C 70118 NOTE: METHODS IS WORKING IN RFC PARTS INVOLVED P/N. DESCRIPTION. G05364106_`003. BEAM ASSY, FLOOR. G05364101_`003. BEAM ASSY, FLOOR. G05364110_`009. BEAM ASSY, LONGITUDINAL. G05373026_`101. BRACKET, GROUND. REFER TO DRAWING G05372102 REV. _`D, SHEET #2, ZONE 6B, SECTION A_`A FOR BRACKET INSTALLATION. _` B/P FASTENER MS20470AD5_`5S. THE PROCESS TO ACHIEVE THE CONDUCTIVITY BETWEEN BRACKET, GROUND (G05373026_`101) & BEAM ASSY, LONGITUDINAL (G05364110_`009) WAS NOT PERFORMED AS PER WORK INSTRUCTION (GX820502070) & DRAWING REQUIREMENTS (G05372102 REV. _`D) DUE TO THERE IS NOT CONDUCTIVITY BETWEEN COMMON BOLTS (NAS6703A4 AND NAS1149D0332K). ACTUAL CONDITION PROCESS WAS FOLLLOWED ACCORDING TO FINAL DISPOSITION MADE IN NCR Q321007947 & Q321008553 IN ORDER TO ACHIEVE CONDUCTIVITY TOLERANCES AS PER DRAWING (RECORDED VALUE IS LESS OR EQUAL TO 2.5 MILIâ¦) SEE ATTACHMENTS FOR REFERENCES
265 | Q3 | Q321013797 | 1 | EXTENSION | 2021-08-11 | AGX802AA | 70118 | G05372102-003 | ECS INSTL TRIM AIR PROVISIONS | TECHNICAL | METHODS* NCR EXTENSION IS REQUIRED FOR A/C 70111 TO A/C 70118 NOTE: METHODS IS WORKING IN RFC PARTS INVOLVED P/N. DESCRIPTION. G05364106_`003. BEAM ASSY, FLOOR. G05364101_`003. BEAM ASSY, FLOOR. G05364110_`009. BEAM ASSY, LONGITUDINAL. G05373026_`101. BRACKET, GROUND. REFER TO DRAWING G05372102 REV. _`D, SHEET #2, ZONE 6B, SECTION A_`A FOR BRACKET INSTALLATION. _` B/P FASTENER MS20470AD5_`5S. THE PROCESS TO ACHIEVE THE CONDUCTIVITY BETWEEN BRACKET, GROUND (G05373026_`101) & BEAM ASSY, LONGITUDINAL (G05364110_`009) WAS NOT PERFORMED AS PER WORK INSTRUCTION (GX820502070) & DRAWING REQUIREMENTS (G05372102 REV. _`D) DUE TO THERE IS NOT CONDUCTIVITY BETWEEN COMMON BOLTS (NAS6703A4 AND NAS1149D0332K). ACTUAL CONDITION PROCESS WAS FOLLLOWED ACCORDING TO FINAL DISPOSITION MADE IN NCR Q321007947 & Q321008553 IN ORDER TO ACHIEVE CONDUCTIVITY TOLERANCES AS PER DRAWING (RECORDED VALUE IS LESS OR EQUAL TO 2.5 MILIâ¦) SEE ATTACHMENTS FOR REFERENCES | 2021-08-11
266 | Q3 | Q321013798 | 1 | STANDARD | 2021-08-11 | STORE |  | GD612-3010-7-01 | SKIN, LOWER, PYLON, CTR BOX, REAR FUSE | TECHNICAL | DRAWING: GD612_`3010 _`REV.C LOT: WO_`319120/1 SKIN, LOWER, PYLON, CTR BOX, REAR FUSE (GD612_`3010_`7_`01) PRESENT A SCRATCH ON OML SURFACE AS FOLLOW: ACTUAL CONDITION: SCRATCH: (SHOT PEEN DAMAGED): LENGTH: 0.290â WIDTH: 0.015â DEPTH: _`0.0015â S/B: THE PART SHOULD MEET WITH DRAWING REQUIREMENTS AND SHOULD BE FREE OF DAMAGES OR DEFECTS PLEASE SEE THE ATTACHMENTS FOR MORE DETAILSâ¦ S/B: THE PART SHOULD MEET WITH DRAWING REQUIREMENTS AND SHOULD BE FREE OF DAMAGES OR DEFECTS PLEASE SEE THE ATTACHMENTS FOR MORE DETAILSâ¦ | 2021-08-11
267 | Q3 | Q321013799 | 1 | STOCK PURGE | 2021-08-11 | AGX952 |  | GD231-7046-1 | PLUG, AFT PICKETING | TECHNICAL | UNDER INVESTIGATION* | 2021-08-11
268 | Q3 | Q321013800 | 1 | STANDARD | 2021-08-11 | STORE |  | GD612-3011-7-01 | PYLON SKIN, UPPER | TECHNICAL | DRAWING: GD612_`3011 _`REV.C LOT: WO_`313794/1 PYLON SKIN, UPPER (GD612_`3011_`7_`01) PRESENT QTY. 2 SCRATCH ON OML SURFACE AS FOLLOW: ACTUAL CONDITION: SCRATCH1: (SHOT PEEN DAMAGED): LENGTH: 2.090â WIDTH: 0.375â DEPTH:_`0.0015â SCRATCH2: (SHOT PEEN DAMAGED): LENGTH: 3.625â WIDTH: 0.011â DEPTH:_`0.0020â S/B: THE PART SHOULD MEET WITH DRAWING REQUIREMENTS AND SHOULD BE FREE OF DAMAGES OR DEFECTS PLEASE SEE THE ATTACHMENTS FOR MORE DETAILSâ¦ S/B: THE PART SHOULD MEET WITH DRAWING REQUIREMENTS AND SHOULD BE FREE OF DAMAGES OR DEFECTS PLEASE SEE THE ATTACHMENTS FOR MORE DETAILSâ¦ | 2021-08-11
269 | Q3 | Q321013802 | 1 | STANDARD | 2021-08-11 | STORE |  | GD235-7510-57-01 | FLOOR BEAM | TECHNICAL | DRAWING: GD235_`7510 _`REV.P LOT: V618862 FLOOR BEAM (GD235_`7510_`57_`01) PRESENT QTY. 1 SCRATCH ON RADIUS (OML SURFACE) AS FOLLOW: ACTUAL CONDITION: SCRATCH: LENGTH: 1.160â WIDTH: 0.080â DEPTH:_`0.0020â S/B: THE PART SHOULD MEET WITH DRAWING REQUIREMENTS AND SHOULD BE FREE OF DAMAGES OR DEFECTS PLEASE SEE THE ATTACHMENTS FOR MORE DETAILSâ¦ S/B: THE PART SHOULD MEET WITH DRAWING REQUIREMENTS AND SHOULD BE FREE OF DAMAGES OR DEFECTS PLEASE SEE THE ATTACHMENTS FOR MORE DETAILSâ¦ | 2021-08-11
270 | Q3 | Q321013805 | 1 | STANDARD | 2021-08-11 | AGX890 | 70118 | G05530140-003 | PANEL INSTL. ACCESS PANEL. VSTAB | TECHNICAL | SUPPLIER* LOGISTIC* RFS: 3000168061 IN THE ASSEMBLY G05530140_`003 THERE ARE 4 ACCESS PANELS WITH BOLTS INSTALLED OUT OF FLUSHNESS DRAWING REQUIERMENTS THE TOLERANCES FOR BOLTS IS + 0.000" / _` 0.005" ACCESS PANELS AFFECTED G05530566_`103 LOCATED BTWN RIB 8 & 9 QTY BOLTS 23 ( QTY BOLTS OUT OF TOLERANCES _` 07) S/N: V695219 MAX DEEP: _`0.007" MIN DEEP: _`0.003" G05530572_`103 LOCATED BTWN RIB 3 & 4 QTY BOLTS 31 ( QTY BOLTS OUT OF TOLERANCES _` 25) S/N: 0003 MAX DEEP: _`0.009" MIN DEEP: _`0.003" G05530575_`103 (FS 1114) LOCATED BTWN RIB 2 & 3 QTY BOLTS 25 ( QTY BOLTS OUT OF TOLERANCES _` 25) S/N: W_`B128110S/N9 MAX DEEP: _`0.010" MIN DEEP: _`0.006" G05530575_`103 (FS 1140) LOCATED BTWN RIB 4 & 5 QTY BOLTS 25 ( QTY BOLTS OUT OF TOLERANCES _` 3) S/N: V679916 MAX DEEP: _`0.007" MIN DEEP: _`0.003" NOTE: _` THE B/P FASTENER FOR ACCESS PANEL IS B0201094V3_`4 _` CSK DIAMETER S/B 0.306" TO 0.310" _` IN THE ATTACHMENT 001 ARE RPORTED ALL CSK DIAMETERS AND FLUSHNESS OF THE PART TO CREATE A RECORD DATA FOR EACH ACCESS PANEL. SEE ATTACHMENTS FOR DETAILS NCR REF. Q321013070
271 | Q3 | Q321013806 | 1 | STANDARD | 2021-08-11 | AGX830AA | 70101 | G05372739-001 | BRACKET ASSY, ISOLATING, FUEL SYSTEM | TECHNICAL | UNDER INVESTIGATION* REFER TO NCR Q321003128, Q321006370, Q321007064, Q321011230 FOR LATEST NCR ON SAME CONDITION AFTER DRILLING, QTY 2 BRACKET ASSY, ISOLATING, FUEL SYSTEM (G05372739_`001) CRACKED. PARTS ARE NOT FEASIBLE TO USE OR REPAIR. QTY 2 BRACKET ASSY ARE OBVIOUS SCRAP. PLEASE PROVIDE NEW PARTS TO PRODUCTION.
272 | Q3 | Q321013807 | 1 | STANDARD | 2021-08-12 | AGX985AA | 70111 | G05372155-102-02 | ANGLE, ECS EXHAUST, AFT FUSE | WORKMANSHIP | 581354* ANGLE, ECS EXHAUST, AFT FUSE PART G05372155_`102_`02 ( ANGLE, ECS EXHAUST, AFT FUSE ) WAS WRONGLY DRILLED NO FURTHER DAMAGED IN OTHER PARTS, ANGLE IS OBVIOUS SCRAP SEE ATTACH FOR VISUAL DETAIL*
273 | Q3 | Q321013808 | 1 | STOCK PURGE | 2021-08-12 | AGQ707 |  | GD297-1073-15-01 | FRAME, SEGMENT, W/F FAIRING, (FS877.25) | TECHNICAL | UNDER INSVESTIGATION
274 | Q3 | Q321013809 | 1 | STANDARD | 2021-08-12 | AGX950AA | 70118 | G05363921-001 | JOINT INSTL, STA 1016, REAR FUSE | TECHNICAL | METHODS* AT FS 1016 UPR THERE ARE QTY 4 EXCESSIVE GAP ON THE ASSY. GAPS WITHOUT APPLYING ANY FORCE (FREE STATE) GAP A RHS A UNIFORM GAP OF .062â IN A LENGTH LENGTH 16â BTWN FITTING, INTERFACE, FRONT SPAR, VS (G05530213_`106) AND SPAR, FRONT, VSTAB (G05530405_`107) GAP B LHS A UNIFORM GAP .062â IN A LENGTH LENGTH 16â BTWN FITTING, INTERFACE, FRONT SPAR, VS (G05530213_`105) AND SPAR, FRONT, VSTAB (G05530405_`109). GAP E LHS A UNIFORM GAP .050â MAX LENGTH 13â BTWN FITTING, INTERFACE, FRONT SPAR, VS (G05530213_`105) AND FRAME, FRONT SPAR (G05363534_`113). Â GAP F RHS A UNIFORM GAP .050â MAX LENGTH 13â BTWN FITTING, INTERFACE, FRONT SPAR, VS (G05530213_`106) AND FRAME, FRONT SPAR (G05363534_`113). INVOLVED PARTS: FITTING, INTERFACE, FRONT SPAR, VS (G05530213_`106) FITTING, INTERFACE, FRONT SPAR, VS (G05530213_`105) FRAME FROM SPAR (G05363534_`113) SHIM LAMINATED (G05363972_`101) SHIM LAMINATED (G05363973_`101) SPAR, FRONT, VSTAB (G05530405_`109) SEE ATTACHMENTS. | 2021-08-12
275 | Q3 | Q321013809 | 2 | STANDARD | 2021-08-12 | AGX950AA | 70118 | G05530215-101 | ANGLE, FRONT SPAR, VSTAB | TECHNICAL | METHODS* REF Q320023481_`002. AT FS 1016 BL 0.000 UPR SIDE B/P B0206033AG8 SPAR, FRONT, VSTAB (G05530405_`109) ANGLE, FRONT SPAR, VSTAB (G05530215_`101) EXIST A UNIFORM GAP OF .050" BTWN SPAR AND ANGLE (BETWEEN THE CONTACT SURFACE OF BOTH PIECES) LENGTH: 4.7â WIDTH: 2.9â SEE ATTACHMENTS. | 2021-08-12
276 | Q3 | Q321013811 | 1 | STANDARD | 2021-08-12 | AGX950 | 70117 | G05363957-104-01 | FITTING, STGR 20, UPR | WORKMANSHIP | B0619429* EXIST QTY (1) ELONGATED HOLE BTW FS 1016 TO 1031 AND STRG 20 RH. AFFECTED PARTS: G05363957_`104_`01 (FITTING, STRG 20, UPR) MIN E.D: 0.350â G05362220_`104 (STRINGER 20, AFT FUSE) MIN E.D: 0.450â G05362042_`104 (STRAP, STRG 20 AFT. AFT FUSE) E.D. NOT ISSUE G05363536_`109 (SKIN, SIDE PANEL, AFT BARREL, RH) MIN E.D: 0.400â HOLE OPEN: 0.160â HOLE TO CLEAN: 0.180â PITCH: 0.800â DIA CSK: 0.258â B/P: B0206002AG5 SEE ATTACHTMENT | 2021-08-12
277 | Q3 | Q321013812 | 1 | STANDARD | 2021-08-12 | STORE |  | GD238-8018-1 | FRAME FS1121.00, LOWER, TAILCONE AFT | TECHNICAL | FRAME FS1121.00, LOWER, TAILCONE AFT (GD238_`8018_`1) QTY (1) IS NOT AS PER DRAWING REQUIREMENTS, ANGLES OUT OF TOLERANCE MATERIAL SHOULD BE AS PER DRAWING NCR REFERENCE: Q321012278 SEE ATTACHMENTS FOR DETAILS | 2021-08-12
278 | Q3 | Q321013813 | 1 | SNC | 2021-08-12 | AGX207 | 60065 | GD239-6510-5 | TAILCONE ASSY | TECHNICAL | REFERENCE TO NRC Q321011368 SNC CREATED TO ATTACH CORRECT STEP AND GAP REPORT. THE SERIAL NUMBER ON THE REPORT IS 60056 S/B: 60065
279 | Q3 | Q321013814 | 1 | STANDARD | 2021-08-12 | AGS858 | 60064 | GM467-4007-1 | SUPPORT | WORKMANSHIP | B0710761* QTY (1) SUPPORT (GM467_`4007_`1) WAS FOUND WITH A BROKEN EDGE DUE TO OVERTORQUE. THERE IS NO FEASIBLE REPARATION. OBVIOUS SCRAP SEE ATTACHMENT FOR MORE INFORMATION. | 2021-08-12
280 | Q3 | Q321013815 | 1 | STOCK PURGE | 2021-08-12 | AGS701 |  | GM126-1223-7 | PANEL | TECHNICAL | SUPPLIER OF DETAIL* QTY (4) WAS FOUND WITH WRONG IDENTIFICATION. IS: GM126_`1223_`7 S/B: GM126_`1224_`8 SEE ATTACHMENT FOR MORE DETAIL | 2021-08-12
281 | Q3 | Q321013816 | 1 | STANDARD | 2021-08-12 | AGX205 | 60063 | GD238-6312-7 | FRAME 4, OUTBOARD, TAILCONE ACCESS DOOR | TECHNICAL | METHODS* OCURRENCE: 6 DETECTION: 6 THERE IS A GAP BETWEEN FRAME 4, OUTBOARD, TAILCONE ACCESS DOOR (GD238_`6312_`7) AND GUSSET, LH, APU ACCESS DOOR TAILCONE (GD238_`8047_`3) B/P FASTENER: NAS9307M_`5* JOINT PARTS: FRAME 4, OUTBOARD, TAILCONE ACCESS DOOR (GD238_`6312_`7) GUSSET, LH, APU ACCESS DOOR TAILCONE (GD238_`8047_`3) INTERNAL FTG, HINGE, TAILCONE APU DOOR (GD238_`6350_`3) DETAIL MAX GAP: .022â (GAP AT SHANK) LENGTH: .900â WIDTH: .550â MIN GAP: .015â (GAP AT SHANK) LENGTH: .100â WIDTH: .550â SEE ATT | 2021-08-12
282 | Q3 | Q321013817 | 1 | STANDARD | 2021-08-12 | AGX314 | 60070 | GC215-7002-6-01 | FLOOR BEAM ASSY, BL 12.00 | WORKMANSHIP | 612708* F/S 251.17_`265 BL 12.00 R/H IN FLOOR ASSY, COCKPIT (GC219_`7330_`1_`30) THERE IS QTY (1) TOOL MARK AT FLOOR BEAM ASSY, BL 12.00 (GC215_`7002_`6_`01) SEE ATTACHMENTS FOR DETAILS & MEASURES. | 2021-08-12
283 | Q3 | Q321013818 | 1 | SNC | 2021-08-12 | AGX985AA |  | G05360000-003 | FUSELAGE GA, AFT | WORKMANSHIP | ACCORDING TO QAPI 3.8.8.2.1.2 (PERFORM PRELIMINARY REVIEW) THIS NCR WAS CREATED TO DOCUMENT THE ESTABLISHMENT OF CORRECTIVE ACTION FOR REPETITIVE SNAG IN PU11 (SNAGS REPETITIVE IN JU' 2021). AFTER THE PRELIMINARY INVESTIGATION THE TOP OFFENDER DETECTED IN PU11 WAS "NON_`CONFORM OR MISSING HUMISEAL" " AND THIS PROBLEM AFFECTED PRINCIPALLY THE ZONE 4 AND DELIVERY. SEE THE ATTACHMENTS FOR DETAILS. | 2021-08-12
284 | Q3 | Q321013819 | 1 | STANDARD | 2021-08-12 | AGS812 | RR019 | GM128-1014-23 | SLAT ASSY, NO.4 (LH) | TECHNICAL | RTV* SLAT ASSY, NO.4 (LH) ARRIVIED TO QUERETARO FACILITIES WITH THE FOLLOWING DAMAGES AND MISSING PARTS. MISSING PARTS: QTY (1) COVER (LH) (GM126_`1235_`1) IS NOT INSTALLED. QTY (1) SEAL (LH) (GM127_`1909_`1) IS NOT INSTALLED. AND IS MISSING APPLICATION OF GROCCO (N381_`3042) DAMAGES: QTY (1) EDGE, SLAT (GM127_`1830_`5) HAS A BROKEN EDGE WITH LENGTH OF 0.2", AND HAS DEFORMATIONS. SAME CONDITION AS STATED IN RNC B120011933. DEFORMATION LENGTH WIDTH DEPTH 1 6.9" 0.28" 0.3" <<< NEAR TO BROKEN EDGE 2 10.5" 0.28" 0.2" 3 0.51" 0.28" 0.2" NOTE: FOD IN PICCOLO WAS CLEANED BY PRODUCTION. SEE ATTACHMENT FOR MORE DETAIL. | 2021-08-12
285 | Q3 | Q321013820 | 1 | STANDARD | 2021-08-12 | AGX880 |  | G02996302-001 | TUBE ASSY, HYDR SYS 3 RTN, VS | TECHNICAL | SUPPLIER* PART NUMBER G02996302_`001 (TUBE, HYDR SYS 3 RTN, VS),HAVE BEEN RECEIBED WITH APLICATION OF PRIMER NOT REQUIRED AS PER DRAWING. LOT NUMBER AFFECTED: 1057106. PLEASE SEE ATTACHMENTS FOR ALL DETAILS. | 2021-08-12
286 | Q3 | Q321013822 | 1 | STANDARD | 2021-08-12 | AGX830 | 70116 | G02896129-001 | BUSHING, ISOLATING, MOTIVE SYS | WORKMANSHIP | B0709222* OBVOIUS SCRAP PART _` G02896129_`001 BUSHING, ISOLATING, MOTIVE SYS OVER TORQUE ON THE BUSHING CAUSED A CRACK IN THE COMPONENT, THE PART NEEDS TO BE REPLACED IN ORDER TO CONTINUE THE NORMAL VWI PROCESS | 2021-08-12
287 | Q3 | Q321013824 | 1 | STANDARD | 2021-08-12 | STORE |  | GD238-9026-7 | FR FS1131.00, REAR FUSE, TAILCONE AFT | TECHNICAL | FRAME FS1131.00, REAR FUSE, TAILCONE AFT (GD238_`9026_`7) QTY (1) IS: ANGLES OUT OF TOLERANCE S/B: ACCORDING TO DRAWING REQUIREMENTS NCR REFERENCE: Q321012279 SEE ATTACHMENT FOR DETAIL | 2021-08-12
288 | Q3 | Q321013825 | 1 | STANDARD | 2021-08-12 | AGX207 | 60066 | GD239-6510-5 | TAILCONE ASSY | TECHNICAL | METHODS* M_`AA OCCURRENCE: 8 DETECTION: 8 REF. RNC Q321003039 IN TAILCONE ASSY, FWD REAR FUSE (GD239_`6800_`9) WERE MEASURED STEPS & GAPS ON APU DOOR ASSY RH (GD239_`6775_`3) & APU DOOR ASSY LH (GD239_`6751_`3) AND THERE ARE STEPS & GAPS OUT OF TOLERANCE. TOLERANCES PER DWG: LONGITUDINAL BTW DOORS: +/_` .045" LONGITUDINAL: +/_`0.040â LATERAL FWD: +/_` .025" LATERAL AFT: +/_` .035" CURRENT CONDITION RH INVOLVED PARTS APU DOOR ASSY RH (GD239_`6775_`3) RH SKIN EXTERNAL FWD (GD239_`8002_`3) SKIN ASSY, TAILCONE, AFT (RH) (GD239_`8004_`5) CURRENT CONDITION LH INVOLVED PARTS APU DOOR ASSY LH (GD239_`6751_`3) LH SKIN EXTERNAL FWD (GD239_`8001_`3) SKIN ASSY LH TAILCONE AFT (GD239_`8003_`5) THERE ARE QTY (48) POINTS OUT OF TOLERANCE (GAPS) THERE ARE QTY (18) POINTS OUT OF TOLERANCE (STEPS) NOTE: THE STEPS WERE MEASUREMENT EACH 3 INCHES THE GAPS WERE MEASUREMENT EACH 3 INCHES BOTH MEASURES WERE TAKEN WITH GAP GUN LASER IN GAP_`THROUGH SETTING. NOT EXIST MISMATCH BETWEEN LATCH AND FITTING RH DOORS IS COMPLETE AS PER DWG REQUIREMENTS, AND TENSION LATCHES ARE BETWEEN 11 TO 22 LBS. | 2021-08-12
289 | Q3 | Q321013826 | 1 | STANDARD | 2021-08-12 | AGX985 | 70111 | G05360000-003 | FUSELAGE GA, AFT | WORKMANSHIP | BERNARDO ELOISA* AT REAR FUSE ASSY BTW F.S. 1030 AND F.S. 1060, STR 13_`27, LH, IML , THERE WAS A LEAK OF HYDRAULIC FLUID TYPE IV, CL 1, GR A (SKYDROL LD_`4) MIXED WITH NITROGEN DURING ATP MX770_`291003 ISSUE 002, SOME ELECTRICAL HARNESS WERE CONTAMINATED AND AFT FUSE STRUCTURE. NOTE: ACCORDING TO THE ATP SEQUENCE IT IS SUSPECTED THAT I MAY HAVE NITROGEN RESIDUES SEE ATTACHMENTS FOR MORE DETAIL. | 2021-08-12
290 | Q3 | Q321013829 | 1 | STANDARD | 2021-08-12 | AGX223A | 70121 | G05390000-001 | TAILCONE, GA | TECHNICAL | METHODS* NCR REFERENCE Q321010599 THERE ARE GAPS IN TAILCONE G05390000_`001 B/P NAS9309ML_`4_`* AND NAS9309ML_`5_`* SIDE LH GD238_`6725_`3 SILL EXTENSION G05392168_`005 SKIN LH GD238_`6909_`3 SURROUND STRAP LH, FS1105, REAR FUSE SIDE RH GD238_`6725_`4 SILL EXTENSION G05392170_`005 SKIN RH G05394086_`101 SURROUND STRAP RH, FS1105, REAR FUSE FRAME, FWD, APU DUCT MOUNT G05394048_`105 (L_`H AND R_`H) DETAIL SIDE LH GAP IS: 0.018" TO .023" LENGTH 5.600" WIDTH 0.700" DETAIL SIDE RH GAP IS: 0.023" TO 0.018" LENGTH 5.600" WIDTH 0.700" DIA .129" AND .161" G&R ALL PARTS ED .350" MIN PITCH .650" NOTE: THE ROOT CAUSE IS THE THICKNESS OF THE SKIN WITH CHE_`MILL (.057 '') PLUS THE THICKNESS OF THE DOUBLER (.080 '') FOR THIS REASON IT DOES NOT SEAT THE INTERCOSTAL CORRECTLY THE B/P NOT INSTALLED SEE ATTACHMENTS | 2021-08-12
291 | Q3 | Q321013830 | 1 | STANDARD | 2021-08-12 | AGQ702 | 60065 | GD297-1401-27PP | INTERCOSTAL | TECHNICAL | SUPPLY* IN BONDED PANEL ASSY A001 (GD421_`7870_`60_`02) THE TOPCOAT FELL_`OFF FELL_`OFF IS WITH PRIMER THE FELL_`OFF IS FROM THE PRIMER SEE ATTACHMENT FOR DETAIL | 2021-08-12
292 | Q3 | Q321013831 | 1 | STANDARD | 2021-08-12 | AGX226 | 70120 | G05390000-001 | TAILCONE, GA | TECHNICAL | METHODS* OCCURRENCE: 8 DETECTION: 8 REF, NCR Q321005055 AT TAILCONE, GA G05390000_`001 QTY (6) POINT WITH STEP OUT OF TOLERANCE. GAP'S ITS OK STEPS (2) POINTS DR L/H STEP (4) POINT DR R/H STEPS (0) POINTS BTWN DOORS âSTEPS RHSâ ACTUAL CONDITION APU DOOR RH INVOLVED PARTS G05393200_`011 APU DOOR RH G05394080_`005 SKIN FWD RH G05392170_`005 SKIN AFT RH "STEPS LHS" ACTUAL CONDITION APU DOOR LH INVOLVED PARTS G05393100_`015 APU DOOR LH G05394001_`007 SKIN FWD LH G05392168_`005 SKIN AFT LH NOTE: THE STEPS AND GAPS WERE MEASURED EACH 3 INCHES BOTH MEASURES WERE TAKEN WITH GAP GUN LASER IN GAP_`THROUGH SETTING. NOT EXIST MISMATCH BETWEEN FITTINGS AND SURROUND SEE ATTACHMENT FOR DETAILS | 2021-08-12
293 | Q3 | Q321013834 | 1 | STOCK PURGE | 2021-08-12 | AGQ706 |  | GD477-1533-1 | INTERCOSTAL | TECHNICAL | SUPPLY* | 2021-08-12
294 | Q3 | Q321013835 | 1 | SNC | 2021-08-12 | LGT140 | 70103 | G05291000-001 | DOOR ASSY, CARGO ACCESS DR | WORKMANSHIP | DURING CARGO DOOR INSPECTION BEFORE PRESSURIZATION TO IMPROVE INTEGRITY OF THE AIRCRAFT FOUND SOME DEVIATION: SEALANT MISSING/VOIDS/SEALANT TOO HIGH/MISSING SQUEEZE OUT FROM FAY SEAL APPLICATION . NOT AS PER BAPS157_`028 REQUIREMENTS. PLEASE SEE ATTACHMENT FOR REF. REF NCR Q321006988
295 | Q3 | Q321013837 | 1 | STANDARD | 2021-08-12 | AGX830AA | 70116 | G05364500-001-01 | STRUCTURE ASSY, FUEL TANK, REAR FUSE | TECHNICAL | METHODS* REFER TO NCR Q320017860, Q320018889, Q320019504, Q321006271, Q321008778 FOR SIMILAR CONDITION ON REPETITIVE ISSUE AFTER SEVERAL TESTS PERFORMED TO PREVENT GAP CONDITION, GAPS WERE FOUND AS FOLLOWS FOR THE TYP 6 LOCATIONS WITH GAP ON STRUCTURE ASSY, FUEL TANK, REAR FUSE (G05364500_`001_`01): _`_`_`_`_`_`_`_`_`_`_`_`_`_`_`_`_`_`_`_`_`_`_`_`_`_`_`_`_`_`_`_`_`_`_`_`_`_`_`_`_`_`_`_`_`_`_`_`_`_`_`_`_`_`_`_`_`_`_`_`_`_`_`_`_`_`_`_`_`_`_`_`_`_`_`_`_`_`_`_`_`_`_`_`_`_`_`_`_`_`_`_`_`_`_`_`_`_`_`_`_`_`_`_`_`_`_`_`_`_`_`_`_`_`_`_`_`_`_`_`_`_`_`_`_`_`_`_`_`_`_`_`_`_`_`_`_`_`_`_`_`_`_`_`_`_`_`_`_`_`_`_`_`_`_`_`_`_`_`_`_`_`_`_`_`_`_`_`_`_`_`_`_`_`_`_`_`_`_`_`_`_`_`_` LOC. INSTL. ENG. DWG. GAP BTWN P/N 1 AND P/N 2, P/N 3 MAX.GAP / LENGTH / WIDTH _`_`_`_`_`_`_`_`_`_`_`_`_`_`_`_`_`_`_`_`_`_`_`_`_`_`_`_`_`_`_`_`_`_`_`_`_`_`_`_`_`_`_`_`_`_`_`_`_`_`_`_`_`_`_`_`_`_`_`_`_`_`_`_`_`_`_`_`_`_`_`_`_`_`_`_`_`_`_`_`_`_`_`_`_`_`_`_`_`_`_`_`_`_`_`_`_`_`_`_`_`_`_`_`_`_`_`_`_`_`_`_`_`_`_`_`_`_`_`_`_`_`_`_`_`_`_`_`_`_`_`_`_`_`_`_`_`_`_`_`_`_`_`_`_`_`_`_`_`_`_`_`_`_`_`_`_`_`_`_`_`_`_`_`_`_`_`_`_`_`_`_`_`_`_`_`_`_`_`_`_`_`_`_` 1 G05364500 REV. H G05364589_`101 G05364545_`101, G05364540_`101 NO GAP FOUND, NO ISSUE 2 G05364500 REV. H G05364588_`101 G05364542_`101 0.010" / 0.630" / 0.160" 3 G05375300 REV. K G05375340_`101 G05364542_`101 0.010" / 0.500" / 0.150" 4 G05375300 REV. K G05375340_`101 G05364542_`102 NO GAP FOUND, NO ISSUE 5 G05364500 REV. H G05364588_`101 G05364542_`102 0.008" / 0.660" / 0.170" 6 G05364500 REV. H G05364589_`102 G05364545_`102, G05364540_`102 NO GAP FOUND, NO ISSUE _`_`_`_`_`_`_`_`_`_`_`_`_`_`_`_`_`_`_`_`_`_`_`_`_`_`_`_`_`_`_`_`_`_`_`_`_`_`_`_`_`_`_`_`_`_`_`_`_`_`_`_`_`_`_`_`_`_`_`_`_`_`_`_`_`_`_`_`_`_`_`_`_`_`_`_`_`_`_`_`_`_`_`_`_`_`_`_`_`_`_`_`_`_`_`_`_`_`_`_`_`_`_`_`_`_`_`_`_`_`_`_`_`_`_`_`_`_`_`_`_`_`_`_`_`_`_`_`_`_`_`_`_`_`_`_`_`_`_`_`_`_`_`_`_`_`_`_`_`_`_`_`_`_`_`_`_`_`_`_`_`_`_`_`_`_`_`_`_`_`_`_`_`_`_`_`_`_`_`_`_`_`_`_` CONSIDER THE FOLLOWING NOTES FOR EVALUATION: _` B/P ON EVERY LOCATION IS MS20470AD5_`*S. _` GAP DOES NOT TOUCH FASTENER SHANK IN ANY LOCATION. _` WHERE NO GAP IN SHOWN, CONSIDER GAP TO BE UNDER 0.005". ALSO, AS MENTIONED ON REFERENCE NCR: THIS IS A REPETITIVE CONDITION USUALLY WITHIN FAYING SURFACE SEAL TOLERANCE (0.005"). WHEN CONDITION EXCEEDS TOLERANCE, GUSSETS ARE REMOVED AND REPLACED WITH OB | 2021-08-12
296 | Q3 | Q321013837 | 1 | STANDARD | 2021-08-12 | AGX830AA | 70116 | G05364500-001-01 | STRUCTURE ASSY, FUEL TANK, REAR FUSE | TECHNICAL | VIOUS SCRAP NCR'S (CONSIDER NCR Q320017669_`001 AS A REFERENCE). IN THIS A/C, TO PREVENT CONDITION AND REPETITIVE OBVIOUS SCRAP NCR'S, INSTALLATION WAS PERFORMED IN CONJUNCTION WITH METHODS_`_`RESULTING IN SAME GAPPING CONDITION. REFER TO ATTACHMENTS FOR MORE DETAILS ON GAP LOCATION AND CONDITION ON ASSEMBLY. | 2021-08-12
297 | Q3 | Q321013838 | 1 | STANDARD | 2021-08-12 | AGX806AA | 70121 | G05361500-003 | PANEL ASSY, LOWER, AFT FUSE | TECHNICAL | METHODS* LOCATION BETWEEN FS 833 & FS 1016, STGR 17 RH & STGR 17 LH, AFFECTED LOWER SKIN, PANEL RH AND LH, IML. ACTUAL CONDITION IS EXIST QTY(20) PARTS WITHOUT THE FINISH CODE REQUIRED BY ENGINEERING DRAWING, PARTS ARE ONLY WITH GREEN COLOR (PRIMER) IN LOWER PANEL G05361500_`003 CONDITION S/B PANEL G05361500_`003 IN IML SIDE SHOULD BE WHITE AS PER FINISH CODE REQUIRED BY DRAWING G00651302, REV D & DRAWING G00651301, REV K IS BAMS 565_`002 (TOPCOAT) PER BAPS 138_`044. PART INSTALLED IN WORK CENTER AGX806 FS 1016 & FS 999 PN SIDE QTY 1. G05379171_`101 LH 1 FS 981 & FS 945 PN SIDE QTY 2. G05362062_`102 LH 1 FS 917 & FS 929 PN SIDE QTY 3. G05361989_`101_`01 LH 1 4. G05361989_`101_`01 RH 1 FS 904 PN SIDE QTY 5. G05361987_`101_`01 LH 1 6. G05361993_`101_`01 LH 1 7. G05361988_`101_`01 RH 1 8. G05361987_`102_`01 RH 1 FS 864 PN SIDE QTY 9. G05361816_`101 LH 1 10. G05361817_`101 LH 1 11. G05379142_`001_`01 LH 1 12. G05361821_`101 LH 1 FS 864 & FS 846 PN SIDE QTY 13. G05361813_`101 _`02 RH 1 FS 846 PN SIDE QTY 14. G05361814_`101 LH 1 15. G05361815_`101 LH 1 16. G05361821_`101 LH 1 17. G05361985_`101_`01 LH 1 18. G05361985_`101_`01 RH 1 19. G05361985_`101_`01 RH 1 20. B0101010AG_`1 RH 1 _`QUERY FOR THIS ISSUE IS #4412 Y #4862 _`POTENCIAL A/C AFFECTED ARE 70104 TO 70113 _`ALL REPORTED PARTS ON THIS PIQ NCR ARE CURRENTLY AT QUERETARO SITE 1503 SEE ATTACHMENTS FOR MORE REFERENCES
298 | Q3 | Q321013839 | 1 | SNC | 2021-08-12 | AGX806 | 70121 | G05361500-003 | PANEL ASSY, LOWER, AFT FUSE | TECHNICAL | METHODS* LOCATION BETWEEN FS 833 & FS 1016, STGR 17 RH & STGR 17 LH, AFFECTED LOWER SKIN, PANEL RH AND LH, IML. ACTUAL CONDITION IS EXIST QTY(20) PARTS WITHOUT THE FINISH CODE REQUIRED BY ENGINEERING DRAWING, PARTS ARE ONLY WITH GREEN COLOR (PRIMER) IN LOWER PANEL G05361500_`003 CONDITION S/B PANEL G05361500_`003 IN IML SIDE SHOULD BE WHITE AS PER FINISH CODE REQUIRED BY DRAWING G00651302, REV D & DRAWING G00651301, REV K IS BAMS 565_`002 (TOPCOAT) PER BAPS 138_`044. PART INSTALLED IN WORK CENTER AGX806 FS 1016 & FS 999 PN SIDE QTY 1. G05379171_`101 LH 1 FS 981 & FS 945 PN SIDE QTY 2. G05362062_`102 LH 1 FS 917 & FS 929 PN SIDE QTY 3. G05361989_`101_`01 LH 1 4. G05361989_`101_`01 RH 1 FS 904 PN SIDE QTY 5. G05361987_`101_`01 LH 1 6. G05361993_`101_`01 LH 1 7. G05361988_`101_`01 RH 1 8. G05361987_`102_`01 RH 1 FS 864 PN SIDE QTY 9. G05361816_`101 LH 1 10. G05361817_`101 LH 1 11. G05379142_`001_`01 LH 1 12. G05361821_`101 LH 1 FS 864 & FS 846 PN SIDE QTY 13. G05361813_`101 _`02 RH 1 FS 846 PN SIDE QTY 14. G05361814_`101 LH 1 15. G05361815_`101 LH 1 16. G05361821_`101 LH 1 17. G05361985_`101_`01 LH 1 18. G05361985_`101_`01 RH 1 19. G05361985_`101_`01 RH 1 20. B0101010AG_`1 RH 1 _`QUERY FOR THIS ISSUE IS #4412 Y #4862 SEE ATTACHMENTS FOR MORE REFERENCES
299 | Q3 | Q321013840 | 1 | SNC | 2021-08-12 | AGX806AA | 70122 | G05361500-003 | PANEL ASSY, LOWER, AFT FUSE | TECHNICAL | METHODS* LOCATION BETWEEN FS 833 & FS 1016, STGR 17 RH & STGR 17 LH, AFFECTED LOWER SKIN, PANEL RH AND LH, IML. ACTUAL CONDITION IS EXIST QTY(20) PARTS WITHOUT THE FINISH CODE REQUIRED BY ENGINEERING DRAWING, PARTS ARE ONLY WITH GREEN COLOR (PRIMER) IN LOWER PANEL G05361500_`003 CONDITION S/B PANEL G05361500_`003 IN IML SIDE SHOULD BE WHITE AS PER FINISH CODE REQUIRED BY DRAWING G00651302, REV D & DRAWING G00651301, REV K IS BAMS 565_`002 (TOPCOAT) PER BAPS 138_`044. PART INSTALLED IN WORK CENTER AGX806 FS 1016 & FS 999 PN SIDE QTY 1. G05379171_`101 LH 1 FS 981 & FS 945 PN SIDE QTY 2. G05362062_`102 LH 1 FS 917 & FS 929 PN SIDE QTY 3. G05361989_`101_`01 LH 1 4. G05361989_`101_`01 RH 1 FS 904 PN SIDE QTY 5. G05361987_`101_`01 LH 1 6. G05361993_`101_`01 LH 1 7. G05361988_`101_`01 RH 1 8. G05361987_`102_`01 RH 1 FS 864 PN SIDE QTY 9. G05361816_`101 LH 1 10. G05361817_`101 LH 1 11. G05379142_`001_`01 LH 1 12. G05361821_`101 LH 1 FS 864 & FS 846 PN SIDE QTY 13. G05361813_`101 _`02 RH 1 FS 846 PN SIDE QTY 14. G05361814_`101 LH 1 15. G05361815_`101 LH 1 16. G05361821_`101 LH 1 17. G05361985_`101_`01 LH 1 18. G05361985_`101_`01 RH 1 19. G05361985_`101_`01 RH 1 20. B0101010AG_`1 RH 1 _`QUERY FOR THIS ISSUE IS #4412 Y #4862 SEE ATTACHMENTS FOR MORE REFERENCES | 2021-08-12
300 | Q3 | Q321013841 | 1 | STANDARD | 2021-08-12 | AGX710 | 70121 | G05363488-111 | SKIN, UPPER PANEL, AFT BARREL | WORKMANSHIP | 587987* DURING DRILLING OPERATION A DOUBLE HOLE WERE MADE OVER (G05363488_`111) SKIN, UPPER PANEL, AFT BARREL. AFFECTED PARTS (G05363488_`111) SKIN, UPPER PANEL, AFT BARREL. (G05363495_`101) STRINGER 5, AFT, AFT BARREL LOCATION BTW FS 1068 & 1090 AT FWD CANTED FRAME DATUM OVER SKIN, UPPER PANEL ON STRINGER 5 ACTUAL CONDITION FOR MEASUREMENTS SEE ATTACHMENT # NOTES: _`SEE ATTACHMENTS FOR MORE INFORMATION. | 2021-08-12
301 | Q3 | Q321013842 | 1 | SNC | 2021-08-12 | AGX808 | 70122 | G05362500-003 | PANEL ASSY, RH, AFT FUSE | TECHNICAL | METHODS* LOCATION BETWEEN FS 904 & FS 917, STGR 19 ACTUAL CONDITION IS EXIST QTY(2) PARTS WITHOUT THE FINISH CODE REQUIRED BY ENGINEERING DRAWING G00651302, REV D & DRAWING G00651302, PARTS ONLY HAVE PRIMER. S/B CONDITION FINISH CODE REQUIRED BY DRAWING G00651301 & G00651302 IS BAMS 565_`002 (TOPCOAT) PER BAPS 138_`044. FS 904 & FS 917 1. G05379140_`101 RH 2 _`QUERY FOR THIS ISSUE IS #4412 Y #4862 SEE ATTACHMENTS FOR MORE REFERENCES | 2021-08-12
302 | Q3 | Q321013843 | 1 | SNC | 2021-08-12 | AGX810AA | 70122 | G05361500-003 | PANEL ASSY, LOWER, AFT FUSE | TECHNICAL | METHODS* LOCATION BETWEEN FS 833 & FS 1016, STGR 17 RH & STGR 17 LH, AFFECTED LOWER SKIN, PANEL RH AND LH, IML. ACTUAL CONDITION IS EXIST QTY(15) PARTS NUMBERS WITHOUT THE FINISH CODE REQUIRED BY ENGINEERING DRAWING G00651302, REV D & DRAWING G00651302, PARTS ONLY HAVE PRIMER. S/B CONDITION FINISH CODE REQUIRED BY DRAWING G00651301 & G00651302 IS BAMS 565_`002 (TOPCOAT) PER BAPS 138_`044. FS 833 PN SIDE QTY 1. G05362301_`101 RH & LH 2 FS 846 2. G05362821_`101_`01 RH 1 3. G05362034_`101_`01 LH 2 FS 864 4. G05362057_`101 RH 1 5. G05362412_`101 LH 1 FS 881 6. G05362821_`101_`01 LH 1 7. G05379142_`101 LH 2 FS 904 8. G05362822_`101_`01 RH 1 9. G05362038_`102 RH 1 FS 917 10. G05362822_`101_`01 RH 1 11. G05362039_`102 RH 1 FS 929 12. G05362822_`101_`01 RH 1 13. G05362039_`102 RH 1 FS 945 14. G05362822_`101_`01 RH 1 15. G05362090_`102 RH 1 _`QUERY FOR THIS ISSUE IS #4412 Y #4862 SEE ATTACHMENTS FOR MORE REFERENCES | 2021-08-12
303 | Q3 | Q321013844 | 1 | STANDARD | 2021-08-12 | AGX952A | 70115 | 822-2777-010 | MARKER BEACON ANTENNA, MBS-4000 | TECHNICAL | *UNDER INVESTIGATION* SEE NCR AS REF.:Q321010982_`001, Q321011272_`001, Q321012199_`001 & Q321012683_`001* BTW FS 999_`1031, BTW STRG 27 RH AND 27 LH(BL 0, OML), THE QTY OF (6) BOLTS INSTALLED AT MARKER BEACON ANTENNA, MBS_`4000(822_`2777_`010) PRESENT UNDERFLUSHNESS CONDITION CAUSED BY COUNTERBORING CONDITION. B/P= NAS7502A7 COMMON PARTS: FOR BOLT #1 AND #6: 822_`2777_`010 (MARKER BEACON ANTENNA, MBS_`4000) G05363134_`005(PANEL ASSY, LWR, BARREL, REAR FUSE) G05363611_`101(DOUBLER ASSY, ANTENNA, AFT BARREL) FOR BOLT #2,3,4 & 5: 822_`2777_`010 (MARKER BEACON ANTENNA, MBS_`4000) G05361500_`003(PANEL ASSY, LOWER, AFT FUSE) G05361506_`101(DOUBLER ASSY, ANTENNA, AFT FUSE) UNDER FLUSHNESS CONDITION AS FOLLOWS: FOR #1= _`.034" _`> CSK DIAM.= .336â FOR #2= _`.021â _`> CSK DIAM. = .335â FOR #3= _`.012" _`> CSK DIAM.= .334â FOR #4= _`.024â _`> CSK DIAM.= .333â FOR #5= _`.026â _`> CSK DIAM.= .336" FOR #6= _`.022â _`> CSK DIAM.= .333â COUNTERBORING DEPTH AS FOLLOWS: FOR HOLE #1= _`.034" FOR HOLE #2= _`.020" FOR HOLE #3= _`.012" FOR HOLE #4= _`.024" FOR HOLE #5= _`.026" FOR HOLE #6= _`.023" HOLE #1 _` #6 ARE OPENED G&R TO .191". NOTES: A)TO BE READ IN CONJUNCTION WITH G00606301 REV. M (AIRCRAFT AERODYNAMICS SMOOTHNESS) B) AFTER MEASURE A QTY OF (6) SAMPLES OF NAS7502A7, WAS NOTICED THAT THE AVERAGE HEAD DIAM. IS .308" DIA (TOLERANCES BTW .296"_`.331") AS REF. ON NCR Q321007653. SEE ATTACHS. | 2021-08-12
304 | Q3 | Q321013846 | 1 | STOCK PURGE | 2021-08-12 | AGX738 |  | NAS6705DU17 | BOLT, DRILLED, HEX HD | TECHNICAL | SUPPLIER* PRIVIDE PARTS TO QUALITY. | 2021-08-12
305 | Q3 | Q321013847 | 1 | STANDARD | 2021-08-12 | AGX830AA | 70116 | G05362206-103 | STRINGER 6, AFT FUSE | WORKMANSHIP | B0621898* REFER TO NCR Q321013398 FOR SIMILAR DEFECT ON SAME LOCATION (REPETITIVE NCR) REFER TO NCR Q320007384 FOR SIMILAR DEFECT (SAME ROOT CAUSE) ON DIFFERENT LOCATION WHEN PERFORMING CLEAT, APS, AFT FUSE (G05372110_`101) INSTALLATION, PRESUMMABLY AFTER SQUEEZING OPERATION, STRINGER 6, AFT FUSE (G05362206_`103) WAS DAMAGED. QTY 2 TOOLMARKS WERE GENERATED (DAMAGE ONLY ON STRINGER). INVOLVED PARTS: _` STRINGER 6, AFT FUSE (G05362206_`103) _` CLEAT, APS, AFT FUSE (G05372110_`101) DAMAGE DETAILS (ON STRINGER ONLY) _`_`_`_`_`_`_`_`_`_`_`_`_`_`_`_`_`_`_`_`_`_`_`_`_`_`_`_`_`_`_`_`_`_`_`_`_`_`_`_`_`_`_`_`_`_`_`_`_`_`_`_`_`_`_`_`_`_`_`_`_`_`_`_`_`_`_`_`_`_`_`_`_`_`_`_`_`_`_`_`_`_`_`_`_`_`_`_`_`_`_`_`_`_`_`_`_`_`_`_`_`_` WIDTH DEPTH LENGTH (FWD_`AFT) (OUTBD_`INBD) (UP_`DOWN) _`_`_`_`_`_`_`_`_`_`_`_`_`_`_`_`_`_`_`_`_`_`_`_`_`_`_`_`_`_`_`_`_`_`_`_`_`_`_`_`_`_`_`_`_`_`_`_`_`_`_`_`_`_`_`_`_`_`_`_`_`_`_`_`_`_`_`_`_`_`_`_`_`_`_`_`_`_`_`_`_`_`_`_`_`_`_`_`_`_`_`_`_`_`_`_`_`_`_`_`_`_` TOOLMARK 1 0.160" 0.014" 0.030" TOOLMARK 2 0.100" 0.002" 0.060" _`_`_`_`_`_`_`_`_`_`_`_`_`_`_`_`_`_`_`_`_`_`_`_`_`_`_`_`_`_`_`_`_`_`_`_`_`_`_`_`_`_`_`_`_`_`_`_`_`_`_`_`_`_`_`_`_`_`_`_`_`_`_`_`_`_`_`_`_`_`_`_`_`_`_`_`_`_`_`_`_`_`_`_`_`_`_`_`_`_`_`_`_`_`_`_`_`_`_`_`_`_` NOTES: _` B/P FOR BOTH LOCATIONS (NEXT TO TOOLMARKS) IS MS20470AD5_`5S _` CLEAT AND RIVETS PRESENT NO DAMAGE OR ISSUE TO REPORT, INSTALLED AS PER DWG. REFER TO ATTACHMENTS FOR MORE DETAILS. PLEASE ADVISE. ___ FOR FURTHER CLARIFICATION, REFER TO ENG DWG AS FOLLOWS: _` G05362000, REV. AC, FOR STRINGER 6 REFERENCE AND P/N. _` G05372101, REV. L, FOR DEFECT LOCATION AND C/TO INSTALLATION (CLEAT AND RIVETS) | 2021-08-12
306 | Q3 | Q321013848 | 1 | STOCK PURGE | 2021-08-12 | AGX030 |  | GC487-0020-7/00 | ZEE CLIP ASSY | TECHNICAL | UNDER INVESTIGATION | 2021-08-12
307 | Q3 | Q321013849 | 1 | STANDARD | 2021-08-12 | AGX810 | 70120 | G05365560-104-01 | ANGLE, SPLICE, UPR, AFT PRESS BHD | TECHNICAL | METHODS* ANGLE, SPLICE, UPR (G05365560_`104) CONDITION IS NOT FEASIBLE TO USE OR REPAIR. DETAIL STATED AS OBVIOUS SCRAP. IS REQUIRED BY PRODUCTION A NEW B/P PART. SEE ATTACHMENTS FOR DETAILS. | 2021-08-12
308 | Q3 | Q321013850 | 1 | SNC | 2021-08-12 | LGT060 | 70106 | G05360000-003 | FUSELAGE GA, AFT | WORKMANSHIP | REFER DRAWING G02992002: THIS SNC IS RAISED FOR PRODUCTION AND QUALITY TO VERIFY ALL HYDRAULIC LINES AND FITTINGS ARE TORQUED AS PER DRAWING AND BAPS REQUIREMENTS. SEE ATTACHMENTS FOR DETAILS. | 2021-08-12
309 | Q3 | Q321013851 | 1 | STANDARD | 2021-08-12 | AGX810 | 70101 | G05362090-102 | CLEAT, AFT FUSE | WORKMANSHIP | B0621910* AT LOCATION FS 945 BTW STGR 20 R/H SIDE. IN CLEAT, AFT FUSE (G05362090_`102) EXIST QTY _`1_` ELONGATED HOLE AND QTY _`1_` SNAP MARK. THE HOLE 1 IS COMMON TO FRAME, FS945.75, AFT FUSE (G05362350_`104) B/P FASTENER = MS20470AD5_`5S HOLE DIAMETER S/B = 0.160â /0.164â DIA TO CLEAN IN IN CLEAT = 0.174â DIA TO CLEAN IN FRAME= 0.183â MIN PITCH = 0.700â MIN ED = 0.350â SEE ATTACHMENTS FOR DETAIL AND MEASUREMENTS | 2021-08-12
310 | Q3 | Q321013852 | 1 | STANDARD | 2021-08-12 | AGQ704 | 60060 | GD517-4320-13/00 | SHELF ASSY X055 | WORKMANSHIP | B0709913* IN THE PART SHELF ASSY X055 (GD517_`4320_`13/00) EXIST QTY 3 TOOL MARKS ACTUAL CONDITION: TOOL MARK # 1 LENGTH: 0.093â WIDTH: 0.033" DEPTH: 0.005" TOOL MARK # 2 LENGTH: 0.132â WIDTH: 0.021" DEPTH: 0.002" TOOL MARK # 3 LENGTH: 0.074â WIDTH: 0.030" DEPTH: 0.004" MIN DISTANCE TO THE NEXT HOLE: 1.091â SEE ATTACHMENT FOR MORE DETAILS | 2021-08-12
311 | Q3 | Q321013853 | 1 | STANDARD | 2021-08-12 | AGX955AA | 70114 | G09171052-013 | CABLE, COAX, ANT RCV RADIO ALT 1 RAD | TECHNICAL | SUPPLIER* THERE ARE AN ATUM_`12/3_`0 INSTALLED ON INCORRECT LOCATION IN CABLE, COAX, ANT RCV RADIO ALT 1 RAD (G09171052_`013) THE DISTANCE BETWEEN ATUM AND CONNECTOR E7P1 SHOULD BE 87 INCHES PER DRAWING G09171052_`013 REV _`_` CURRENT CONDITION THE DISTANCE BETWEEN ATUM AND CONNECTOR E7P1 IS 118 INCHES NOTE: THIS CONDITION COME FROM SUPPLIER PLEASE SEE ATTACHMENTS FOR DETAILS | 2021-08-12
312 | Q3 | Q321013854 | 1 | STANDARD | 2021-08-13 | AGX890 |  | G05530566-103 | PANEL, ACCESS 4, VSTAB, LH | TECHNICAL | SUPPLIER* LOGISTIC* NCR REF. Q321013070_`001 ACCES PANNEL WITH FLUSHNESS OUT OF DRAWING REQUIERMENTS THE TOLERANCES FOR BOLTS IS + 0.000" / _` 0.005" G05530566_`103 LOCATED BTWN RIB 8 & 9 QTY BOLTS 23 ( QTY BOLTS OUT OF TOLERANCES _` 23) S/N: V429817 MAX DEEP: _`0.011" MIN DEEP: _`0.007" NOTE: _` THE B/P FASTENER FOR ACCESS PANEL IS B0201094V3_`4 _` CSK DIAMETER S/B 0.306" TO 0.310" _` IN THE ATTACHMENT 001 ARE RPORTED ALL CSK DIAMETERS AND FLUSHNESS OF THE PART TO CREATE A RECORD DATA FOR EACH ACCESS PANEL. SEE ATTACHMENTS FOR DETAILS | 2021-08-13
313 | Q3 | Q321013855 | 1 | STANDARD | 2021-08-13 | AGX955AA | 70113 | G09171052-013 | CABLE, COAX, ANT RCV RADIO ALT 1 RAD | TECHNICAL | SUPPLIER* REFERENCE: NCR Q321013853_`001 THERE ARE AN ATUM_`12/3_`0 INSTALLED ON INCORRECT LOCATION IN CABLE, COAX, ANT RCV RADIO ALT 1 RAD (G09171052_`013) THE DISTANCE BETWEEN ATUM AND CONNECTOR E7P1 SHOULD BE 87 INCHES PER DRAWING G09171052_`013 REV _`_` CURRENT CONDITION THE DISTANCE BETWEEN ATUM AND CONNECTOR E7P1 IS 119 INCHES APROX NOTE: THIS CONDITION COME FROM SUPPLIER PLEASE SEE ATTACHMENTS FOR DETAILS | 2021-08-13
314 | Q3 | Q321013856 | 1 | STANDARD | 2021-08-13 | LGT060 | 70106 | 70692-34 | INSULATION-THERMAL | WORKMANSHIP | DURING RECEIVING INSPECTION LHS ECS PACK FWD INSULATION JACKET FOUND WITH SURFACE EROSION. SEE ATTACHED. | 2021-08-13
315 | Q3 | Q321013856 | 2 | STANDARD | 2021-08-13 | LGT060 | 70106 | 70692-34 | INSULATION-THERMAL | WORKMANSHIP | DURING RECEIVING INSPECTION RHS ECS PACK FWD INSULATION JACKET FOUND WITH SURFACE EROSION. SEE ATTACHED. | 2021-08-13
316 | Q3 | Q321013856 | 3 | STANDARD | 2021-08-13 | LGT060 | 70106 | 70692-33 | INSULATION-THERMAL | WORKMANSHIP | DURING RECEIVING INSPECTION LHS ECS PACK CENTER INSULATION JACKET FOUND WITH SURFACE EROSION. SEE ATTACHED. | 2021-08-13
317 | Q3 | Q321013856 | 4 | STANDARD | 2021-08-13 | LGT060 | 70106 | 70692-33 | INSULATION-THERMAL | WORKMANSHIP | DURING RECEIVING INSPECTION RHS ECS PACK CENTER INSULATION JACKET FOUND WITH SURFACE EROSION. SEE ATTACHED. | 2021-08-13
318 | Q3 | Q321013856 | 5 | STANDARD | 2021-08-13 | LGT060 | 70106 | 70692-30 | INSULATION-THERMAL | WORKMANSHIP | DURING RECEIVING INSPECTION RHS ECS PACK AFT INSULATION JACKET FOUND WITH SURFACE EROSION. SEE ATTACHED. | 2021-08-13
319 | Q3 | Q321013857 | 1 | STANDARD | 2021-08-13 | LGT140 | 70103 | G05530170-001 | FAIRING INSTL, DORSAL | WORKMANSHIP | ON THE V_`STAB ASSY LE, LH AND RH SIDES, FS1031_`1117, RIBS 1_`7 DURING RECIEVING INSPECTION, SOME OF INSTALLED FASTENERS FOUND TO BE SHANKING ON V_`STAB DORSALFAIRINGS AFFECTED SCREWS ARE NOT HOLDING THE SUBJECT PANELS TIGHTLY TO THE JOINING STRUCTURE. PLEASE REFE TO ATTACHMENTS FOR DETAILS AND TO QRO NCR Q321006031 FOR PREVIOUS REPAIR OF SIMILAR CONDITION ON THE LE ASSY OF THIS AIRCRAFT. DWG G05530170 AND G05530175. | 2021-08-13
320 | Q3 | V021015199 | 1 | SUPPLIER | 2021-08-06 | SUPPLIER | 79999 | G09171001-019-01 | HARNESS, AFT FUSE, BAGGAGE LHS RAA | TECHNICAL | 51S40N. MATERIALS: MS3456L40_`10P, CONNECTOR QTY: 1 EA. 7647118, TAPE 21 IN. LOCATE CONNECTOR A607P2 AND PIN WIRES AS PER WORK INSTRUCTIONS IN MODULE A711A INSTALL THE BACKSHELL CLOSE DE CONNECTOR. PERFORM RING TEST FOLLOWING THE WORKBOOKS ATTACHED FOR MORE DETAILS. | 2021-08-06
321 | Q3 | V021015199 | 1 | SUPPLIER | 2021-08-06 | SUPPLIER | 79999 | G09171001-019-01 | HARNESS, AFT FUSE, BAGGAGE LHS RAA | TECHNICAL | HARNESS G09171001_`019_`01 DWG G09171001_`019 REV _`A LOT NUMBER AFFECTED V528909. MATERIAL MISSING: B0801552_`12_`9 / CABLE / QTY 147.7 INCHES. M85049/51S40N / BACKSHELL / QTY 1 EACH. ZONES IMPACTED: B0801552_`12_`9: J711A_`J747 RAA1368_`E1H 57.2 IN & A400CP1_`J747 RAA0760_`E1H 92.5 IN M85049/51S40N: A607P2. ESTIMATED TIME IMPACT ON A/C TOTAL MATERIAL MISSING (CABLE & BAKCHSELL) 27 HOURS. SPLIT TIME: B0801552_`12_`9: 24 HOURS. ZONE 1 (A400CP1_`J747 RAA0760_`E1H 92.5 IN TOTAL 15 HOURS ZONE 2 (J711A_`J747 RAA1368_`E1H 57.2 IN) TOTAL 9 HOURS. M85049/51S40N: 3 HOURS. ASSEMBLY PROCESS B0801552_`12_`9. MATERIALS: B0801552_`12_`9, CABLE, QTY 97 IN A_`A_`52083_`C_`4, LACING CORD, QTY 600 IN N382_`0838, ENAMEL, QTY 30 ML B0816123_`1_`0, BLACK TIE WRAP, QTY 1 EA B0816037_`083, CLAMPING BAND QTY 1 EA N339_`9053, BACKSHELL TAPE, QTY 180 IN B0816019_`003, BLUE TIE WRAP, QTY 6 EA LOCATE P/N B0801552_`12_`9, CABLE (MODULE OF CONNECTOR A400CP1 AND CABLE ARE READY TO ROUTE) LOCATE CONNECTOR A400CP1 AND PIN WIRES AS PER WORK INSTRUCTIONS IN MODULE A400CP1 REMOVE LACING CORD, ATTACHMENTS AND BRACKETS AS REQUIRED ROUTE THE CABLE AS PER INSTRUCTIONS. ADD LACING CORD AND ENAMEL TO ROUTING ADD BACKSHELL TAPE TO BRACKET RAA.526_`TH05, RAA.5190_`TH04, RAA.524_`TH07, RAA.5210_`TH03, RAA.523_`TH04, RAA.016_`TH07 CLOSE PROTECTIONS MATERIALS: B0801552_`12_`9, CABLE, QTY 97 IN A_`A_`52083_`C_`4, LACING CORD, QTY 300 IN N382_`0838, ENAMEL, QTY 15 ML B0816123_`1_`0, BLACK TIE WRAP, QTY 1 EA B0816037_`083, CLAMPING BAND QTY 1 EA N339_`9053, BACKSHELL TAPE, QTY 80 IN B0816019_`003, BLUE TIE WRAP, QTY 1 EA LOCATE P/N B0801552_`12_`9, CABLE (MODULE OF CONNECTOR J711A AND CABLE ARE READY TO ROUTE) LOCATE CONNECTOR J711A AND PIN WIRES AS PER WORK INSTRUCTIONS REMOVE LACING CORD AND ATTACHMENTS AS REQUIRED ROUTE THE CABLE AS PER INSTRUCTIONS. ADD LACING CORD AND ENAMEL TO ROUTING ADD BACKSHELL TAPE TO BRACKET RAA.528_`TH03 CLOSE PROTECTIONS ASSEMBLY PROCESS M85049/ | 2021-08-06
322 | Q3 | V021015200 | 1 | SUPPLIER | 2021-08-06 | SUPPLIER | 79999 | G09172001-017-01 | HARNESS, AFT FUSE, BAGGAGE RHS RBA | TECHNICAL | H5, RBA.7_`TH6 ATTACHMENTS TG.C2, TG.DD1 CLOSE PROTECTIONS AS PER ATTACHMENT REFERENCE.
323 | Q3 | V021015200 | 1 | SUPPLIER | 2021-08-06 | SUPPLIER | 79999 | G09172001-017-01 | HARNESS, AFT FUSE, BAGGAGE RHS RBA | TECHNICAL | HARNESS G09172001_`017_`01 DWG G09172001_`017 REV _`_` LOT NUMBER: V528913. MISSING PART: B0801552_`12_`9 / QTY 192.6 INCHES. ENG AFFECTED ZONES: RBA0677_`E2H 125.2 IN A401CP1 _` J740 RBA1423_`E2H 67.4 IN J710A_`J740 ESTIMATED TIME IMPACTED ON A/C: TOTAL: 24 HOURS. RBA0677_`E2H 125.2 IN A401CP1 _` J740 15 HOURS. RBA1423_`E2H 67.4 IN J710A_`J740 9 HOURS. ASSEMBLY PROCESS RBA1423_`E2H 67.4 IN MATERIALS: B0801552_`12_`9, CABLE, QTY 67.4 IN A_`A_`52083_`C_`4, LACING CORD, QTY 400 IN N382_`0838, ENAMEL, QTY 10 ML B0816123_`1_`0, BLACK TIE WRAP, QTY 2 EA B0816037_`083, CLAMPING BAND QTY 1 EA N339_`9053, BACKSHELL TAPE, QTY 60 IN B0816019_`003, BLUE TIE WRAP, QTY 2 EA LOCATE P/N B0801552_`12_`9, CABLE (MODULE OF CONNECTOR J710A AND CABLE ARE READY TO ROUTE AND INSTALL) LOCATE CONNECTOR J710 AND INSERT MODULE J710A REMOVE LACING CORD, ATTACHMENTS AS REQUIRED ROUTE THE CABLE AS PER INSTRUCTIONS. ADD LACING CORD AND ENAMEL TO ROUTING ADD BACKSHELL TAPE TO BRACKET RBA.7021_`TH1, ATTACHMENT TG.A2 AND BRACKET RBA.7022_`TH01 ASSEMBLY PROCESS. RBA1423_`E2H 125.2 IN MATERIALS: B0801552_`12_`9, CABLE, QTY 125.2 IN A_`A_`52083_`C_`4, LACING CORD, QTY 600 IN N382_`0838, ENAMEL, QTY 30 ML B0816123_`1_`0, BLACK TIE WRAP, QTY 1 EA B0816037_`083, CLAMPING BAND QTY 1 EA N339_`9053, BACKSHELL TAPE, QTY 150 IN B0816019_`003, BLUE TIE WRAP, QTY 5 EA LOCATE P/N B0801552_`12_`9, CABLE (MODULE OF CONNECTOR A401CP1 ARE ALREADY CRIMPED READY TO PIN AND ROUTE) LOCATE CONNECTOR A401P1 AND PIN WIRES AS PER WORK INSTRUCTIONS IN MODULE A401CP1 REMOVE LACING CORD, PROTECTIONS, ATTACHMENTS AND BRACKETS AS REQUIRED ROUTE THE CABLE AS PER INSTRUCTIONS. ADD LACING CORD AND ENAMEL TO ROUTING ADD BACKSHELL TAPE TO BRACKET RBA.6074_`TH3, RBA.7019_`TH5, RBA.10_`TH6, RBA.7018_`T
324 | Q3 | V021015260 | 1 | SUPPLIER | 2021-08-09 | SUPPLIER |  | G05450081-106-01 | PANEL, CTR BOX, PYLON | TECHNICAL | VRNC RAISED TO CAPTURE DISCREPANCY FOR 11 PCS OF PN: G05450081_`106_`01 ALL COUNTERSINK HOLES HAVE THE CHROMIC ACID ANODIZE AS PER BAPS 160_`010 APPLIED. REMOVING ANODIZE WILL CAUSE THE COUNTERSINK BE OUT OF SPEC. CIL REQUESTS TO ACCEPT THE PARTS AS IS. ALL OTHER DRAWING REQUIREMENTS ARE MET. FAI TO BE WAVED FOR THIS BTCH DUE TO DISCREPANCY. | 2021-08-09
325 | Q3 | V021015316 | 1 | SUPPLIER | 2021-08-10 | SUPPLIER |  | G05530603-N0004 | SKIN, AFT BULLET FAIRING | TECHNICAL | 1. IS: PART SUBJECTED TO UNAPPROVED NON_`DESTRUCTIVE TESTING. PART INSPECTED IAW BAPS 176_`018, NDT_`TECH_`13022N1, G05530315 AND RFD 52403 AND RFD 52868. SEE ATTACHED NDT REPORT. SB: THE NON_`DESTRUCTIVE METHOD(S) AND PROCEDURE(S) REQUIRED TO BE USED MUST BE DEFINED ON THE TECHNIQUE SHEETS AND/OR THE ENGINEERING DRAWING, ON A PART_`BY_`PART BASIS, AND IS BASED ON PART CONFIGURATION AND CRITICALITY AS DEFINED BY BA ENGINEERING. PRIOR TO IMPLEMENTATION, ALL NON_`DESTRUCTIVE INSPECTION TECHNIQUES MUST BE APPROVED BY BAMPE.
326 | Q3 | V021015324 | 1 | SUPPLIER | 2021-08-10 | SUPPLIER |  | G05530157-N0004-01 | SKIN ASSY, AFT, BULLET FAIRING | TECHNICAL | CORE/FLYSCREEN CURE FAILED DUE TO THE CURE ENDING PRIOR TO REACHING A CURE TEMPERATURE OF 140F. SB: IAW 13022_`ODS_`014_`09 SECTION 8.5 COOL DOWN TO 140F BEFORE ENDING CURE. CORE/FLYSCREEN HAS BEEN INSTALLED IN THE BULLET FAIRING. SEE ATTACHED CURE CHART AND AUTOCLAVE LOAD SHEET. | 2021-08-10
327 | Q3 | V021015324 | 2 | SUPPLIER | 2021-08-10 | SUPPLIER |  | G05530157-N0004-01 | SKIN ASSY, AFT, BULLET FAIRING | WORKMANSHIP | IS: THROUGH HOLES IN BOTH COMPOSITE SKIN AND STRAP MD_`G05530619_`103 BATCH W_`B132438 FOR QTY 3 OF 6 B0204034AL_`5W STANDOFFS AND QTY 1 OF 2 G05530626_`103 DISCHARGER BASE HOLES OVERSIZE UP TO 0.151" DIA SB: 13022_`ODS_`026 SECTION 8.4 FULL SIZE HOLES IN ASSEMBLY FIGURE 14 AND 15 TOTAL QTY 8 HOLES DIA 0.129"_`0.132". SEE ATTACHMENTS FOR PHOTOS | 2021-08-10
328 | Q3 | V021015394 | 1 | SUPPLIER | 2021-08-11 | SUPPLIER | 79999 | G09172051-019-01 | HARNESS, AFT FUSE, REAR RHS RBB | TECHNICAL | HARNESS G09172051_`019_`01 DWG G09172051_`019 REV _`A LOT NUMBER V597054. MISSING MATERIAL ( B0801546_`22_`9 / CABLE / QTY: 81 INCHES). ENG. ITEMS AFFECTED P732_`V77P1 RBB1477_`S2G 81 IN ESTIMATED TIME IMPACTED ON A/C: 10.5 HOURS. MATERIALS: B0801546_`22_`9, CABLE, QTY 81 IN A_`A_`52083_`C_`4, LACING CORD, QTY 350 IN N382_`0838, ENAMEL, QTY 30 ML B0816123_`1_`0, BLACK TIE WRAP, QTY 2 EA N339_`9053, BACKSHELL TAPE, QTY 100 IN 608036_`2, SILICON TAPE, 20 IN ASSEMBLY PROCESS. LOCATE CONNECTOR P732 AND PIN WIRES AS PER WORK INSTRUCTIONS REMOVE LACING CORD, ATTACHMENTS AND BRACKETS AS REQUIRED ROUTE THE CABLE AS PER INSTRUCTIONS. ADD LACING CORD AND ENAMEL TO ROUTING ADD BACKSHELL TAPE TO BRACKET CRITICAL CLAMP MARKER.7001 CLOSE PROTECTIONS RING TEST PLEASE SEE ATTACHMENTS FOR MORE DETAIL. | 2021-08-11
329 | Q3 | V021015404 | 1 | SUPPLIER | 2021-08-11 | SUPPLIER |  | G05364111-003-01 | BEAM ASSY, LONGITUDINAL | TECHNICAL | VRNC RAISED TO CAPTURE DISCREPANCY FOR PN: G05364111_`003_`01 , QTY: 2PCS. PARTS ARE GOING TO BE SHIPPED TO BOMBARDIER MISSING THE FOLLOWING STEPS: TOUCH UP PER FINISH EQUIVALENT X186 _`_`> X070 _`_`> TO BOTH SIDES OF THE RIVET HEAD: 1) APPLY BAMS 565_`001 FR PRIMER PER BAPS 138_`043. 2) APPLY BAMS 565_`002 FR ENAMEL TOPCOAT PER BAPS 138_`044, COLOUR # 17875 WHITE PER FED_`STD_`595. ALL OTHER DWG REQUIREMENTS ARE MET. CIL REQUEST TO ACCEPT AS IS. | 2021-08-11
330 | Q3 | V021015466 | 1 | SUPPLIER | 2021-08-12 | SUPPLIER |  | G05530300-101-01 | FAIRING, DORSAL, V/STAB | TECHNICAL | IS: TRIM PROFILE IS OUT OF TOLERANCE WITH A MINIMUM DEVIATION OF _`0.0463 AND A MAXIMUM DEVIATION OF 0.0532¿ SB: TRIM PROFILE SHOULD BE WITHIN +/_` 0.020¿ FROM NOMINAL POSITION. SEE ATTACHMENTS FOR CMM REPORT. | 2021-08-12
331 | Q3 | V021015466 | 2 | SUPPLIER | 2021-08-12 | SUPPLIER |  | G05530300-101-01 | FAIRING, DORSAL, V/STAB | TECHNICAL | IS: A_`SCAN OF V_`FLANGE AREA REVEALS AN AREA OF HIGHER THEN ACCEPTABLE ATTENUATION (COMPLETE LOSS OF BACKWALL ECHO), MOST LIKELY POROSITY. MEASURING 1.42"X0.76" SB: AS PER G05530315 AND BOMBARDIER MEMO 3689 MAXIMUM ALLOWABLE ATTENUATION FOR 4 PLY AREA IS 5 DB. SEE ATTACHMENTS FOR NDI REPORT | 2021-08-12
332 | Q3 | V021015471 | 1 | SUPPLIER | 2021-08-12 | SUPPLIER |  | G05366000-015-02 | FRAME ASSY, FWD ENG MOUNT | WORKMANSHIP | DISCREPANCY ITEM 1) DISCREPANCY OF WEB THICKNESSES AT THREE LOCALIZED AREAS: ITEM 1A) DISCREPANCY OF WEB THICKNESS. (AAC INSPECTION POINT# 43) SHOULD BE: 0.145¿ ¿ 0.155¿ ACTUAL IS: 0.1440¿ ¿ 0.1460¿ ( U/S TO _`0.001¿ LOC) AFFECTED AREA IS: 0.175¿ FROM E.O.P. ITEM 1B) DISCREPANCY OF WEB THICKNESS. (AAC INSPECTION POINT# 44) SHOULD BE: 0.145¿ ¿ 0.155¿ ACTUAL IS: 0.1435¿ ¿ 0.1452¿ ( U/S TO _`0.0015¿ LOC) ITEM 1C) DISCREPANCY OF WEB THICKNESS. (AAC INSPECTION POINT# 45) SHOULD BE: 0.195¿ ¿ 0.205¿ ACTUAL IS: 0.1945¿ ¿ 0.1960¿ ( U/S TO _`0.0005¿ ) | 2021-08-12
333 | Q3 | V021015471 | 2 | SUPPLIER | 2021-08-12 | SUPPLIER |  | G05366000-015-02 | FRAME ASSY, FWD ENG MOUNT | WORKMANSHIP | ITEM 2) DISCREPANCY OF BORE HOLE DIAMETER. (AAC INSPECTION POINT# 70) SHOULD BE: Ø2.7238¿ ¿ Ø2.7243¿ ACTUAL IS: Ø2.7236¿ ( U/S TO _`0.0002¿) NOTE: HOLE CAN BE REWORKED AT ASSEMBLY. | 2021-08-12
334 | Q3 | V021015533 | 1 | SUPPLIER | 2021-08-13 | SUPPLIER |  | G05530176-003 | LE ASSY, VSTAB | WORKMANSHIP | IS: GOUGE 0.210" LONG X 0.115" WIDE X APPROX. .005_`.010" DEEP AT THE AFT END MIDDLE OF NOSE ON MD_`G05530352_`103 BATCH # 23371 SB: IAW BAPS 136_`120, SURFACES MUST BE FREE OF SCRATCHES, NICKS, BURRS AND GOUGES. CLAD TEST PERFORMED AND CLAD HAS BEEN PENETRATED. SEE ATTACHMENTS FOR LAB REPORT LR21_`1692. ATTACHMENTS ALSO INCLUDE PHOTOS OF DEFECT AND LOCATION TO EOP AND NEAREST FASTENERS. | 2021-08-13
335 | Q4 | Q421013535 | 1 | STANDARD | 2021-08-06 | QMC09-02 |  | GD297-1480-5 | FITTING LH, FRAME/FUSE | TECHNICAL | THE PART (QTY 1) FITTING LH, FRAME/FUSE (GD297_`1480_`5) WAS DAMAGE IN MACHINING THE PART IS NOT FEASIBLE REPAIR OR USE. THE PART IS OBVIOUS SCRAP. SEE ATTACHMENTS | 2021-08-06
336 | Q4 | Q421013538 | 1 | STANDARD | 2021-08-06 | QMC09-02 |  | GD417-1586-1 | GUIDE PIN SUPPORT | TECHNICAL | METHODS* THE PART (QTY 1) GUIDE PIN SUPPORT (GD417_`1586_`1) HAS ONE ANGLE (ITEM 5) AND DIAMETERS (ITEM 46_`1 AND 46_`2) OUT OF TOLERANCE ITEM 5, ANGLE HAS 75Â°29â14â AND ACCORDING TO DRAWING REV. A SHOULD BE 76Â° Â±0Â°30â0â ITEM 46_`1, DIAMETER HAS 0.1994â AND ACCORDING TO DRAWING REV. A SHOULD BE 0.200â TO 0.206â ITEM 46_`2, DIAMETER HAS 0.1995â AND ACCORDING TO DRAWING REV. A SHOULD BE 0.200â TO 0.206â HOLES ARE G&R SEE ATTACHEMENT FOR DETAIL | 2021-08-06
337 | Q4 | Q421013539 | 1 | STANDARD | 2021-08-06 | QMC11-03 |  | 600-92351-1-01 | FITTING, HINGE | TECHNICAL | *METHODS* FITTING, HINGE (600_`92351_`1_`01) HAS DIAMETERS POSITION OUT OF TOLERANCE ITEM 7_`2 DIAMETER POSITION HAS .0128" AND ACCORDING TO DRAWING SHOULD BE .0020â ITEM 7_`3 DIAMETER POSITION HAS .0132" AND ACCORDING TO DRAWING SHOULD BE .0020â ITEM 24 DIAMETER POSITION HAS .0110" AND ACCORDING TO DRAWING SHOULD BE .0050â SEE ATTACHMENTS FOR DETAILS. | 2021-08-06
338 | Q4 | Q421013542 | 1 | STANDARD | 2021-08-06 | AJQ094 | 20902 | 1005751067-005 | FLAP SUPPORT ASSY, OUTBD (LH) | TECHNICAL | *METHODS* AT FLAP SUPPORT ASSY, OUTBD (RH) 1005751067_`008 EXIST BUSHINGS INSTALLED OUT OF ESPECIFICATION REQUIRED DETAILS IS AS FOLLOWS: S/B ROUGHNESS
339 | Q4 | Q421013562 | 1 | STANDARD | 2021-08-06 | QMC09-02 |  | GD417-1586-1 | GUIDE PIN SUPPORT | TECHNICAL | THE PART (QTY 1) GUIDE PIN SUPPORT (GD417_`1586_`1) WAS DAMAGE IN MACHINING THE PART IS NOT FEASIBLE REPAIR OR USE. THE PART IS OBVIOUS SCRAP. SEE ATTACHMENTS. | 2021-08-06
340 | Q4 | Q421013565 | 1 | STANDARD | 2021-08-06 | QMC02-00 |  | N518-8316 | PULLEY SUPPORT,ELEV CTRL | WORKMANSHIP | QTY (1) PULLEY SUPPORT,ELEV CTRL (N518_`8316) WAS MACHINED OUT OF SPECIFICATION IN TERMS PROFILE THE PART IS NOT FEASIBLE REPAIR OR USE. | 2021-08-06
341 | Q4 | Q421013575 | 1 | STANDARD | 2021-08-06 | QMC07-01 |  | GD557-1520-3-01 | UPPER BRACKET | TECHNICAL | *METHODS* GD557_`1520_`3_`01 (UPPER BRACKET) HAS DIAMETER POSITION OUT OF TOLERANCE ITEM 47_`7 DIAMETER POSITION HAS .0062" AND ACCORDING TO DRAWING SHOULD BE .0030â SEE ATTACHMENTS FOR DETAILS. | 2021-08-06
342 | Q4 | Q421013597 | 1 | STANDARD | 2021-08-09 | AJQ094 | 20902 | 1005751067-005 | FLAP SUPPORT ASSY, OUTBD (LH) | TECHNICAL | *METHODS* AT FLAP SUPPORT ASSY, OUTBD (LH) 1005751067_`005 EXIST BUSHINGS INSTALLED OUT OF ESPECIFICATION REQUIRED DETAILS IS AS FOLLOWS: S/B ROUGHNESS
343 | Q4 | Q421013619 | 1 | STANDARD | 2021-08-09 | QMC01-00 |  | GD447-5009-1PP | BEAM ASSY | WORKMANSHIP | *B0606390* FOR PART 1 THERE ARE (QTY 4) OVERSIZE HOLES IN BEAM ASSY (GD447_`5009_`1PP). FOR PARTS 2, 3, 4 AND 5 THERE ARE (QTY 16) BUSHINGS (B0309009_`03_`013) NOT ACCORDING WITH RUGOSITY REQUEST AS PER DRAWING IN BEAM ASSY (GD447_`5009_`1PP). PART 1: B/P B0309009_`03_`013 DIA S/B 0. 3114â _` 0.3121â ACTUAL CONDITION BUSHING WAS DESINSTALLED HOLE DIA CONDITION 1 .3123" G&R 2 .3129" G&R 3 .3124" G&R 4 .3124" G&R MIN .390" PITCH N/A. PARTS 2, 3, 4 AND 5 IT HAS INSTALLED BUSHINGS RUGOSITY S/B 32 RA ACTUAL CONDITION RUGOSITY IS 86 RA NOTE: ALL HOLES ARE CONCENTRIC. SEE ATTACHEMENT FOR DETAIL | 2021-08-09
344 | Q4 | Q421013622 | 1 | STANDARD | 2021-08-09 | AJQ146 | 20903 | 1005741178-005-02 | CAP, LH L/E TIP | TECHNICAL | *METHODS* REPETIVE NCR . NCR REF: Q421012906_`001 EXIST OVER GAP CONDITION ON LEADING EDGE ASSY, OUTBD (LH) UPPER SIDE. COMMON PARTS: CAP, L/E TIP (1005741178_`005_`02) SKIN, ACCESS DOOR NO.4 (LH) (1005741026_`009). CURRENT CONDITION: UPR LWR LENGTH 1.14" 1.14" MAX GAP 0.093"_` 0.105" 0.105 _` 0.120" SEE ATTACHMENTS.
345 | Q4 | Q421013642 | 1 | STOCK PURGE | 2021-08-09 | ACS361A |  | C01512111-101 | BODY ASSY, SPR ROD, MSEL, PASS SVCE DR | TECHNICAL | ACCORDING TO DWG ENG PN C01512111_`101 BODY ASSY, SPR ROD, MSEL, PASS SVCE DR OUT OF TOLERANCE IN ITS EXTERNAL DIAMETER S/B Ã .510 _` .520â IS: PN 1 .540â PN2 .546â PN3 .541â PN4 .529â PN5 .541 PN6 .544â PN7 .543â FINISH CODE A151 ATTACH CAN BE USED TO CLARIFY DISCREPANCY | 2021-08-09
346 | Q4 | Q421013644 | 1 | STANDARD | 2021-08-09 | QMC04-00 |  | GD297-1680-1 | BRACKET | TECHNICAL | METHODS* (GD297_`1680_`1) BRACKET HAS VALUE OF RADIO AND THICKNES OUT OF TOLERANCE FOR PART 1 ITEM 2_`3 THICKNES HAS .0760" AND ACCORDING TO DRAWING SHOULD BE .0700â ITEM 4 RADIO HAS .1360" AND ACCORDING TO DRAWING SHOULD BE .1200â FOR PART 2 ITEM 4 RADIO HAS .1365" AND ACCORDING TO DRAWING SHOULD BE .1200â FOR PART 3 ITEM 1 THICKNES HAS .0770" AND ACCORDING TO DRAWING SHOULD BE .0700â FOR PART 4 ITEM 4 RADIO HAS .1372" AND ACCORDING TO DRAWING SHOULD BE .1200â SEE ATTACHMENTS FOR DETAILS.
347 | Q4 | Q421013648 | 1 | STANDARD | 2021-08-09 | STORE |  | 1005761322-001-01 | RIB, OUTBD, TRIM TAB | TECHNICAL | PN: 1005761322_`001_`01 DRAWING PART NUMBER: 1005761322 TRACEABILITY: V587769 QTY: 24 EA IS: THE 24 PIECES HAVE A GAP IN THE ASSEMBLY NOTE: 1 OF 24 PIECES ARE ACCORDING TO THE MEASUREMENTS OF THE DRAWING S/B: GAP SHOULD BE 0.005" SEE ATTACHMENT | 2021-08-09
348 | Q4 | Q421013667 | 1 | STANDARD | 2021-08-10 | AJQ147 | 20881 | 1005741013-006 | LEADING EDGE ASSY, OUTBD (RH) | TECHNICAL | IN REFERENCE TO NCR C320047586 & Q421002333. FOR RTV ASSEMBLY LEADING EDGE ASSY, OUTBD (RH) (1005741013_`006) SN 20881 SEE SHOOT REPORT DEVIATION ATTACH. | 2021-08-10
349 | Q4 | Q421013667 | 2 | STANDARD | 2021-08-10 | AJQ147 | 20881 | 1005746838-002 | PLATE, PNEUMATIC SYSTEM, OUTBD L/E | TECHNICAL | REF: Q421013667 DISC 001. CSK WRONG SIDE ON PLATE (1005746838_`002) PART IS OBVIOUS SCRAP. | 2021-08-11
350 | Q4 | Q421013674 | 1 | STANDARD | 2021-08-10 | ACQ920AA | 6180 | 601-35000-1-10 | AFT FUSE, VERTI-BUCKET | TECHNICAL | WAS FOUND QTY (3) HOLES CLOSE TO RADIOUS ON ''FITTING KIT'' (600_`21000_`5P4) B/P B0206003AG10_`14 C/T ''FITTING'' N521_`3688 (604_`36028_`2) ''DOUBLER'' (604_`36009_`109_`01) ''WEB, UPPER'' (604_`36009_`107) ''CHANNEL, SKIN PNL, TOP'' (600_`21033_`26) ACTUAL CONDITION: DIAM TO HOLE #1, #2, #3 IS: 0.307'' PITCH: 1.220'' SEE ATTACHMENT FOR MORE DETAIL.
351 | Q4 | Q421013698 | 1 | STANDARD | 2021-08-10 | QMC09-02 |  | 601R51145-23 | ELBOW, CKT BREAKER | TECHNICAL | METHODS* THE PART 601R51145_`23 QTY (1) HAS POSITION REAL OUT OF TOLERANCE. ITEM 46_`A POSITION REAL HAS .4530" AND ACCORDING TO DRAWING 601R51145 REV. AC SHOULD BE .4800â ITEM 46_`B POSITION REAL HAS 1.0408" AND ACCORDING TO DRAWING 601R51145 REV. AC SHOULD BE 1.0600â ITEM 46_`C POSITION REAL HAS .3283" AND ACCORDING TO DRAWING 601R51145 REV. AC SHOULD BE .3500â SEE ATTACHMENTS FOR MORE DETAILS | 2021-08-10
352 | Q4 | Q421013704 | 1 | STOCK PURGE | 2021-08-10 | ACQ435AA |  | 601-21036-34 | STRAP, UNDERFLOOR STRUCT | TECHNICAL | PART NUMBER 601_`21036_`34 STRAP,UNDERFLOOR STRUCT . 4 PARTS EDGE DISTANCE OUT TOLERANCE THE EDGE DISTANCE OF THE PILOTS SHOUL BE (0.400"+_`0.030") AS PER DRAWING. SEE ATTACHEMENTS FOR INFORMATION.
353 | Q4 | Q421013705 | 1 | STOCK PURGE | 2021-08-10 | ACQ435AA |  | 601-21036-33 | STRAP, UNDERFLOOR STRUCT | TECHNICAL | PART NUMBER 601_`21036_`33 STRAP,UNDERFLOOR STRUCT . 4 PARTS EDGE DISTANCE OUT TOLERANCE THE EDGE DISTANCE OF THE PILOTS SHOUL BE (0.400"+_`0.030") AS PER DRAWING. SEE ATTACHEMENTS FOR INFORMATION.
354 | Q4 | Q421013726 | 1 | STANDARD | 2021-08-11 | AJQ094 | 20903 | 1005751430-015-02 | BEAM, OUTBD, FLAP SUPPORT | TECHNICAL | *TOOLING* QTY OF (2) BUSHINGS OUT OF REQUIREMENT EXIST ON BEAM, OUTBD, FLAP SUPPORT (1005751430_`015_`02) AT FLAP SUPPORT ASSY, OUTBD (LH). BUSHING PN: NAS538_`9P028. RA S/BE MAX 63. RA IS: BUSHING # 3 = 72 RA BUSHING # 4 = 69 RA REFER TO ATTACHMENTS.
355 | Q4 | Q421013730 | 1 | STANDARD | 2021-08-11 | QMC04-00 |  | C01219521-001-01 | FITTING, MONUMENT, COCKPIT | TECHNICAL | THE PART (QTY 1) FITTING, MONUMENT, COCKPIT (C01219521_`001_`01) WAS MUTILATED IN MACHINING THE PART IS NOT FEASIBLE REPAIR OR USE. THE PART IS OBVIOUS SCRAP. SEE ATTACHMENTS. | 2021-08-11
356 | Q4 | Q421013735 | 1 | STANDARD | 2021-08-11 | QMC05-00 |  | N582-35906 | TUBE | TECHNICAL | *METHODS* TUBE (GD437_`1731_`9) N NUMBER (N582_`35906) WAS DAMAGE WITH TOOL. PART IS NOT FEASIBLE REPAIR PART IS DETERMINED AS OBVIOUS SCRAP | 2021-08-11
357 | Q4 | Q421013736 | 1 | STANDARD | 2021-08-11 | QMC08-02 |  | GD327-1162-19 | STOP, DOOR, UPR, FWD, BAGGAGE DOOR | TECHNICAL | METHODS* THE PART (QTY 1) STOP, DOOR, UPR, FWD, BAGGAGE DOOR (GD327_`1162_`19) WAS MUTILATED IN MACHINING THE PART IS NOT FEASIBLE REPAIR OR USE. THE PART IS OBVIOUS SCRAP. SEE ATTACHMENTS. | 2021-08-11
358 | Q4 | Q421013736 | 2 | STANDARD | 2021-08-11 | QMC08-02 |  | GD327-1162-19 | STOP, DOOR, UPR, FWD, BAGGAGE DOOR | TECHNICAL | METHODS* THE PARTS (QTY 2) STOP, DOOR, UPR, FWD, BAGGAGE DOOR (GD327_`1162_`19) HAS DIAMETER POSITIONS OUT OF TOLERANCE PART 1: ITEM 26_`1 DIAMETER POSITION HAS 0.0152" AND ACCORDING TO DRAWING REV. H SHOULD BE 0.0100â ITEM 26_`2 DIAMETER POSITION HAS 0.0153" AND ACCORDING TO DRAWING REV. H SHOULD BE 0.0100â ITEM 26_`3 DIAMETER POSITION HAS 0.0141" AND ACCORDING TO DRAWING REV. H SHOULD BE 0.0100â ITEM 26_`4 DIAMETER POSITION HAS 0.0127" AND ACCORDING TO DRAWING REV. H SHOULD BE 0.0100â PART 2: ITEM 26_`1 DIAMETER POSITION HAS 0.0238" AND ACCORDING TO DRAWING REV. H SHOULD BE 0.0100â ITEM 26_`2 DIAMETER POSITION HAS 0.0237" AND ACCORDING TO DRAWING REV. H SHOULD BE 0.0100â ITEM 26_`3 DIAMETER POSITION HAS 0.0191" AND ACCORDING TO DRAWING REV. H SHOULD BE 0.0100â ITEM 26_`4 DIAMETER POSITION HAS 0.0196" AND ACCORDING TO DRAWING REV. H SHOULD BE 0.0100â SEE ATTACHEMENT FOR DETAIL | 2021-08-11
359 | Q4 | Q421013740 | 1 | STANDARD | 2021-08-11 | QMC09-02 |  | GD617-3091-1 | FITTING | TECHNICAL | METHODS* (GD617_`3091_`1) FITTING HAS ITEMS FOR PROFILE OUT OF TOLERANCE. ITEM 15_`3 HAS .0027" AND ACCORDING TO DRAWING SHOULD BE .0050â ITEM 15_`4 HAS .0032" AND ACCORDING TO DRAWING SHOULD BE .0050â ITEM 15_`5 HAS .0053" AND ACCORDING TO DRAWING SHOULD BE .0050â ITEM 15_`6 HAS .0044" AND ACCORDING TO DRAWING SHOULD BE .0050â ITEM 15_`7 HAS .0048" AND ACCORDING TO DRAWING SHOULD BE .0050â ITEM 15_`8 HAS .0073" AND ACCORDING TO DRAWING SHOULD BE .0050â ITEM 15_`9 HAS .0062" AND ACCORDING TO DRAWING SHOULD BE .0050â ITEM 15_`10 HAS .0060" AND ACCORDING TO DRAWING SHOULD BE .0050â ITEM 15_`11 HAS .0085" AND ACCORDING TO DRAWING SHOULD BE .0050â ITEM 15_`12 HAS .0071" AND ACCORDING TO DRAWING SHOULD BE .0050â ITEM 15_`13 HAS .0097" AND ACCORDING TO DRAWING SHOULD BE .0050â SEE ATTACHMENTS FOR DETAILS. | 2021-08-11
360 | Q4 | Q421013748 | 1 | STANDARD | 2021-08-11 | QMC11-03 |  | N582-37051 | ANGLE, ATTACH, UPPER PYLON | TECHNICAL | METHODS* THE PART (QTY 1) ANGLE, ATTACH, UPPER PYLON (N582_`37051) WAS MUTILATED IN MACHINING THE PART IS NOT FEASIBLE REPAIR OR USE. THE PART IS OBVIOUS SCRAP. SEE ATTACHMENTS. | 2021-08-11
361 | Q4 | Q421013756 | 1 | STANDARD | 2021-08-11 | QMC06-01 |  | GD235-7526-7 | TRUT (FS845.00) (LH) | TECHNICAL | 21_`15 HAS .0064" AND ACCORDING TO DRAWING SHOULD BE .0050â SEE ATTACHMENTS FOR DETAILS. | 2021-08-11
362 | Q4 | Q421013756 | 1 | STANDARD | 2021-08-11 | QMC06-01 |  | GD235-7526-7 | TRUT (FS845.00) (LH) | TECHNICAL | METHODS* TRUT (FS845.00) (LH) (GD235_`7526_`7) HAS ITEMS FOR ANGULARITY AND PROFILE OUT OF TOLERANCE. FOR PART 1 ITEM 20 HAS 27Â°41â28" AND ACCORDING TO DRAWING SHOULD BE 30Â°0â0" ITEM 21_`1 HAS .0054" AND ACCORDING TO DRAWING SHOULD BE .0050â ITEM 21_`2 HAS .0066" AND ACCORDING TO DRAWING SHOULD BE .0050â ITEM 21_`3 HAS .0122" AND ACCORDING TO DRAWING SHOULD BE .0050â ITEM 21_`4 HAS .0110" AND ACCORDING TO DRAWING SHOULD BE .0050â ITEM 21_`5 HAS .0071" AND ACCORDING TO DRAWING SHOULD BE .0050â ITEM 21_`6 HAS .0055" AND ACCORDING TO DRAWING SHOULD BE .0050â ITEM 21_`7 HAS .0057" AND ACCORDING TO DRAWING SHOULD BE .0050â ITEM 21_`8 HAS .0069" AND ACCORDING TO DRAWING SHOULD BE .0050â ITEM 21_`9 HAS .0104" AND ACCORDING TO DRAWING SHOULD BE .0050â ITEM 21_`10 HAS .0109" AND ACCORDING TO DRAWING SHOULD BE .0050â ITEM 21_`11 HAS .0081" AND ACCORDING TO DRAWING SHOULD BE .0050â ITEM 21_`12 HAS .0064" AND ACCORDING TO DRAWING SHOULD BE .0050â ITEM 21_`13 HAS .0067" AND ACCORDING TO DRAWING SHOULD BE .0050â ITEM 21_`14 HAS .0085" AND ACCORDING TO DRAWING SHOULD BE .0050â ITEM 21_`15 HAS .0114" AND ACCORDING TO DRAWING SHOULD BE .0050â FOR PART 2 ITEM 21_`3 HAS .0056" AND ACCORDING TO DRAWING SHOULD BE .0050â ITEM 21_`4 HAS .0060" AND ACCORDING TO DRAWING SHOULD BE .0050â ITEM 21_`9 HAS .0054" AND ACCORDING TO DRAWING SHOULD BE .0050â ITEM 21_`10 HAS .0058" AND ACCORDING TO DRAWING SHOULD BE .0050â ITEM 21_`15 HAS .0063" AND ACCORDING TO DRAWING SHOULD BE .0050â FOR PART 3 ITEM 21_`3 HAS .0057" AND ACCORDING TO DRAWING SHOULD BE .0050â ITEM 21_`4 HAS .0062" AND ACCORDING TO DRAWING SHOULD BE .0050â ITEM 21_`6 HAS .0001" AND ACCORDING TO DRAWING SHOULD BE .0050â ITEM 21_`9 HAS .0055" AND ACCORDING TO DRAWING SHOULD BE .0050â ITEM 21_`10 HAS .0059" AND ACCORDING TO DRAWING SHOULD BE .0050â ITEM | 2021-08-11
363 | Q4 | Q421013779 | 1 | STANDARD | 2021-08-11 | ACS331AA | 55182 | C01511206-003-01 | BRACKET, SLIDE, FWD PASS DR | WORKMANSHIP | *B0710260* IN C01518140_`001 (DOOR ASSY, FWD PASS DR) EXIST QTY (4) CSK OVER SIZE. AFFECTED PART: C01511206_`003_`01 (BRACKET, SLIDE, FWD PASS DR) AND C01511207_`003_`01 (BRACKET, SLIDE, FWD PASS DR) ACTUAL CONDITION: CSK DIAM IS: HOLE 1: 0.270'' HOLE 2: 0.271'' HOLE 3: 0.273'' HOLE 4: 0.278'' S/B CONDITION: HI LITE BP: B0206002AG5_`5 CSK S/B: 0.204_`0.2014 SEE ATTACHMENTS FOR DETAILS. | 2021-08-11
364 | Q4 | Q421013780 | 1 | STANDARD | 2021-08-11 | ACS365A | 55178 | C01552357-001-01 | LOCK, INTERLOCK | WORKMANSHIP | **B0709977** ON LOCK, INTERLOCK (C01552357_`001) HAS A QTY (2) TOOL MARKS. TOOL MARK 1 LENGTH: .107" WIDTH: .043" HEIGHT: .003" LOCAL THICKNESS: .195" TOOL MARK 2 LENGTH: .074" WIDTH: .034" HEIGHT: .002" LOCAL THICKNESS: .195" SEE ATTACHMENT | 2021-08-11
365 | Q4 | Q421013781 | 1 | STANDARD | 2021-08-11 | ACQ920AA | 6180 | 601-35000-1-10 | AFT FUSE, VERTI-BUCKET | TECHNICAL | FS 765, STGR #1 RH / LH AFTER SIMULATION OF INSTALLATION BTW VERTIBUCKET AND NEXT ASSY SKIN (601_`35001_`235_`1) FOR GAP ANALYSIS. DETAILS IN BOTH SIDES LH: GAP CONDITION BTW FITTING, CRUCIFORM (600_`21000_`5P3 (600_`21041_`5)) AND SKIN (601_`35001_`235_`1) A) 0.036" B) 0.043" C) 0.047" D) 0.021" RH: GAP CONDITION BTW FITTING, CRUCIFORM (600_`21000_`5P4 (600_`21041_`6) AND SKIN (601_`35001_`235_`1) A) 0.045" B) 0.045" C) 0.042" D) 0.010" SEE ATTACHMENTS.
366 | Q4 | Q421013810 | 1 | STANDARD | 2021-08-12 | QMC02-00 |  | GD417-1586-1 | GUIDE PIN SUPPORT | TECHNICAL | METHODS* THE PART (QTY 1) GUIDE PIN SUPPORT (GD417_`1586_`1) HAS THE DIAMETERS (ITEM 46_`1 AND 46_`2) OUT OF TOLERANCE ITEM 46_`1, DIAMETER HAS 0.2142â AND ACCORDING TO DRAWING REV. A SHOULD BE 0.200â TO 0.206â ITEM 46_`2, DIAMETER HAS 0.2145â AND ACCORDING TO DRAWING REV. A SHOULD BE 0.200â TO 0.206â SEE ATTACHEMENT FOR DETAIL | 2021-08-12
367 | Q4 | Q421013832 | 1 | STANDARD | 2021-08-12 | QMC09-02 |  | GD297-1480-5 | FITTING LH, FRAME/FUSE | TECHNICAL | METHODS* THE PART (QTY 1) FITTING LH, FRAME/FUSE (GD297_`1480_`5) HAVE PROFILE (ITEM 6) AND THICKNESS (ITEM 5) OUT OF TOLERANCE ITEM 5_`2 THICKNESS HAS 0.0902" AND ACCORDING TO DRAWING REV. C SHOULD BE 0.0800 Â± 0.0100â ITEM 5_`5 THICKNESS HAS 0.0904" AND ACCORDING TO DRAWING REV. C SHOULD BE 0.0800 Â± 0.0100â ITEM 6_`4 PROFILE HAS 0.0055" AND ACCORDING TO DRAWING REV. C SHOULD BE 0.0100â ITEM 6_`5 PROFILE HAS 0.0061" AND ACCORDING TO DRAWING REV. C SHOULD BE 0.0100â ITEM 6_`6 PROFILE HAS 0.0072" AND ACCORDING TO DRAWING REV. C SHOULD BE 0.0100â ITEM 6_`7 PROFILE HAS 0.0057" AND ACCORDING TO DRAWING REV. C SHOULD BE 0.0100â SEE ATTACHMENT FOR DETAIL | 2021-08-12
368 | Q4 | Q421013836 | 1 | STANDARD | 2021-08-12 | SCS390A |  | C01511293-103-01 | FITTING ASSY, HDL BOX, FWD PASS DR | WORKMANSHIP | *B0579721* ASSEMBLY C01511293_`103 FITTING ASSY, HANDLE BOX, FWD PASS DR PRESENTS A DRILL SPOT OVER C01511293_`003 FITTING, HANDLE BOX, FWD PASS DR CONDITION OF DRILL SPOT IS: PITCH .275â Ã .100â E.D. .430â DEPTH .058â LOCAL THICKNESS .250â PN COINCIDENT IN AREA IS: B0204083_`3K NUTPLATE, SIDE BY SIDE, RDCR, FLOATING PN MENTIONED ABOVE IS NOT INSTALLED YET. SEE ATTACH TO CLARIFY DISCREPANCY | 2021-08-12
369 | Q4 | V021015236 | 1 | SUPPLIER | 2021-08-09 | SUPPLIER |  | 1005746805-003 | GASKET, PNUMATIC SYSTEM, INBD L/E | TECHNICAL | AS REQUESTED BY BOMBARDIER, THE REFERENCE P/N IN THIS VRNC ARE PRODUCED WITH LEADER 976 PRODUCE BY LEADER GLOBAL TECHNOLOGY LOCATED AT 850 SENS ROAD, LA PORTE, TEXAS (SAP#122459) INSTEAD OF 905 W. 13TH ST, DEER PARK, TEXAS AS STIPULATE IN BOMBARDIER REQUEST OF CHANGE #RFC 3000131478. NOTE THE RFC 3000131478 ISN'T APPROVED YET. | 2021-08-09